## Sheet1
| Air |  |  | SiO2 (IR) | https://opg.optica.org/ao/fulltext.cfm?uri=ao-51-28-6789&id=242475 |  | Si (IR) | https://opg.optica.org/ome/fulltext.cfm?uri=ome-7-5-1606&id=363004 |  | SiN (IR) | https://opg.optica.org/ao/fulltext.cfm?uri=ao-51-28-6789&id=242475 |  | Al2O3 (IR) | https://opg.optica.org/ao/fulltext.cfm?uri=ao-51-28-6789&id=242476 |  | MoS2 (IR) |  |  | TiO2 (IR) |  |  | PDMS (IR)
Wavelength (nm) | n | k | Wavelength (nm) | n | k | Wavelength (nm) | n | k | Wavelength (nm) | n | k | Wavelength (nm) | n | k | Wavelength | n | k | Wavelength (nm) | n | k | Wavelength (nm) | n | k
1 | 1 | 0 | 1538.46 | 1.44325 | 2e-05 | 2000 | 3.469867 | 4.26e-08 | 1538.46 | 2.46306 | 3e-05 | 1539.41 | 1.62158 | 8e-05 | 1999 | 3.988338 | 0.07507474 | 1538.46 | 2.43346 | 0.0001 | 400 | 1.41491 | 1.4e-06
1000000 | 1 | 0 | 1539.41 | 1.44324 | 2e-05 | 2010 | 3.469867 | 4.33e-08 | 1539.41 | 2.46305 | 3e-05 | 1540.36 | 1.62157 | 8e-05 | 2005 | 3.987636 | 0.0721167 | 1539.41 | 2.4334 | 0.0001 | 410 | 1.41403 | 1.38e-06
|  |  | 1540.36 | 1.44323 | 2e-05 | 2020 | 3.469867154 | 4.39e-08 | 1540.36 | 2.46304 | 3e-05 | 1541.31 | 1.62156 | 8e-05 | 2010 | 3.986939 | 0.07193562 | 1540.36 | 2.43334 | 0.0001 | 420 | 1.413 | 1.38e-06
|  |  | 1541.31 | 1.44322 | 2e-05 | 2030 | 3.469867122 | 4.46e-08 | 1541.31 | 2.46302 | 3e-05 | 1542.26 | 1.62155 | 8e-05 | 2015 | 3.986247 | 0.07175589 | 1541.31 | 2.43329 | 0.0001 | 430 | 1.41179 | 1.4e-06
|  |  | 1542.26 | 1.44321 | 2e-05 | 2040 | 3.469867 | 4.53e-08 | 1542.26 | 2.46301 | 3e-05 | 1543.21 | 1.62153 | 8e-05 | 2020 | 3.985561 | 0.07157749 | 1542.26 | 2.43323 | 0.0001 | 440 | 1.41113 | 1.4e-06
|  |  | 1543.21 | 1.4432 | 2e-05 | 2050 | 3.469867 | 4.6e-08 | 1543.21 | 2.463 | 3e-05 | 1544.16 | 1.62152 | 8e-05 | 2025 | 3.984879 | 0.07140042 | 1543.21 | 2.43317 | 0.0001 | 450 | 1.41033 | 1.41e-06
|  |  | 1544.16 | 1.44319 | 2e-05 | 2060 | 3.469867 | 4.67e-08 | 1544.16 | 2.46299 | 3e-05 | 1545.12 | 1.62151 | 8e-05 | 2030 | 3.984203 | 0.07122466 | 1544.16 | 2.43312 | 0.0001 | 460 | 1.40943 | 1.42e-06
|  |  | 1545.12 | 1.44318 | 2e-05 | 2070 | 3.469867 | 4.74e-08 | 1545.12 | 2.46297 | 3e-05 | 1546.07 | 1.6215 | 8e-05 | 2035 | 3.983531 | 0.07105019 | 1545.12 | 2.43306 | 0.0001 | 470 | 1.40866 | 1.43e-06
|  |  | 1546.07 | 1.44317 | 2e-05 | 2080 | 3.469867 | 4.81e-08 | 1546.07 | 2.46296 | 3e-05 | 1547.03 | 1.62149 | 8e-05 | 2040 | 3.982865 | 0.07087701 | 1546.07 | 2.433 | 0.0001 | 480 | 1.40802 | 1.43e-06
|  |  | 1547.03 | 1.44316 | 2e-05 | 2090 | 3.469867 | 4.88e-08 | 1547.03 | 2.46295 | 3e-05 | 1547.99 | 1.62148 | 8e-05 | 2045 | 3.982203 | 0.07070509 | 1547.03 | 2.43295 | 0.0001 | 490 | 1.40733 | 1.46e-06
|  |  | 1547.99 | 1.44315 | 2e-05 | 2100 | 3.469867 | 4.95e-08 | 1547.99 | 2.46293 | 3e-05 | 1548.95 | 1.62147 | 8e-05 | 2050 | 3.981546 | 0.07053443 | 1547.99 | 2.43289 | 0.0001 | 500 | 1.40675 | 1.46e-06
|  |  | 1548.95 | 1.44314 | 2e-05 | 2110 | 3.469867 | 5.03e-08 | 1548.95 | 2.46292 | 3e-05 | 1549.91 | 1.62145 | 8e-05 | 2055 | 3.980894 | 0.070365 | 1548.95 | 2.43283 | 0.0001 | 510 | 1.40614 | 1.47e-06
|  |  | 1549.91 | 1.44313 | 2e-05 | 2120 | 3.469867 | 5.1e-08 | 1549.91 | 2.46291 | 3e-05 | 1550.87 | 1.62144 | 8e-05 | 2060 | 3.980247 | 0.07019681 | 1549.91 | 2.43277 | 0.0001 | 520 | 1.40557 | 1.48e-06
|  |  | 1550.87 | 1.44312 | 2e-05 | 2130 | 3.469867 | 5.18e-08 | 1550.87 | 2.4629 | 3e-05 | 1551.83 | 1.62143 | 8e-05 | 2065 | 3.979604 | 0.07002983 | 1550.87 | 2.43272 | 0.0001 | 530 | 1.40513 | 1.48e-06
|  |  | 1551.83 | 1.44311 | 2e-05 | 2140 | 3.469867 | 5.25e-08 | 1551.83 | 2.46288 | 3e-05 | 1552.8 | 1.62142 | 8e-05 | 2070 | 3.978967 | 0.06986406 | 1551.83 | 2.43266 | 0.0001 | 540 | 1.4043 | 1.49e-06
|  |  | 1552.8 | 1.44311 | 2e-05 | 2150 | 3.469866724 | 5.33e-08 | 1552.8 | 2.46287 | 3e-05 | 1553.76 | 1.62141 | 8e-05 | 2075 | 3.978333 | 0.06969948 | 1552.8 | 2.4326 | 0.0001 | 550 | 1.4042 | 1.51e-06
|  |  | 1553.76 | 1.4431 | 2e-05 | 2160 | 3.469867 | 5.41e-08 | 1553.76 | 2.46286 | 3e-05 | 1554.73 | 1.6214 | 8e-05 | 2080 | 3.977704 | 0.06953607 | 1553.76 | 2.43255 | 0.0001 | 560 | 1.40375 | 1.5e-06
|  |  | 1554.73 | 1.44309 | 2e-05 | 2170 | 3.469867 | 5.48e-08 | 1554.73 | 2.46284 | 3e-05 | 1555.69 | 1.62138 | 8e-05 | 2085 | 3.97708 | 0.06937383 | 1554.73 | 2.43249 | 0.0001 | 570 | 1.40338 | 1.53e-06
|  |  | 1555.69 | 1.44308 | 2e-05 | 2180 | 3.469867 | 5.56e-08 | 1555.69 | 2.46283 | 3e-05 | 1556.66 | 1.62137 | 8e-05 | 2090 | 3.97646 | 0.06921274 | 1555.69 | 2.43243 | 0.0001 | 580 | 1.40292 | 1.55e-06
|  |  | 1556.66 | 1.44307 | 2e-05 | 2190 | 3.469867 | 5.64e-08 | 1556.66 | 2.46282 | 3e-05 | 1557.63 | 1.62136 | 9e-05 | 2095 | 3.975845 | 0.0690528 | 1556.66 | 2.43238 | 0.0001 | 590 | 1.40259 | 1.54e-06
|  |  | 1557.63 | 1.44306 | 2e-05 | 2200 | 3.469867 | 5.72e-08 | 1557.63 | 2.4628 | 3e-05 | 1558.6 | 1.62135 | 9e-05 | 2100 | 3.975234 | 0.06889399 | 1557.63 | 2.43232 | 0.0001 | 600 | 1.40202 | 1.57e-06
|  |  | 1558.6 | 1.44305 | 2e-05 | 2210 | 3.469867 | 5.8e-08 | 1558.6 | 2.46279 | 3e-05 | 1559.58 | 1.62134 | 9e-05 | 2105 | 3.974628 | 0.06873629 | 1558.6 | 2.43226 | 0.0001 | 610 | 1.40158 | 1.57e-06
|  |  | 1559.58 | 1.44304 | 2e-05 | 2220 | 3.469866 | 5.88e-08 | 1559.58 | 2.46278 | 3e-05 | 1560.55 | 1.62133 | 9e-05 | 2110 | 3.974025 | 0.06857971 | 1559.58 | 2.43221 | 0.0001 | 620 | 1.40139 | 1.57e-06
|  |  | 1560.55 | 1.44303 | 2e-05 | 2230 | 3.469866 | 5.97e-08 | 1560.55 | 2.46276 | 3e-05 | 1561.52 | 1.62131 | 9e-05 | 2115 | 3.973427 | 0.06842422 | 1560.55 | 2.43215 | 0.0001 | 630 | 1.40121 | 1.58e-06
|  |  | 1561.52 | 1.44302 | 2e-05 | 2240 | 3.469866409 | 6.05e-08 | 1561.52 | 2.46275 | 3e-05 | 1562.5 | 1.6213 | 9e-05 | 2120 | 3.972833 | 0.06826981 | 1561.52 | 2.43209 | 0.0001 | 640 | 1.40059 | 1.58e-06
|  |  | 1562.5 | 1.44301 | 2e-05 | 2250 | 3.469866 | 6.14e-08 | 1562.5 | 2.46274 | 3e-05 | 1563.48 | 1.62129 | 9e-05 | 2125 | 3.972244 | 0.06811648 | 1562.5 | 2.43204 | 0.0001 | 650 | 1.40047 | 1.59e-06
|  |  | 1563.48 | 1.443 | 2e-05 | 2260 | 3.469866 | 6.22e-08 | 1563.48 | 2.46272 | 3e-05 | 1564.46 | 1.62128 | 9e-05 | 2130 | 3.971658 | 0.06796421 | 1563.48 | 2.43198 | 0.0001 | 660 | 1.40022 | 1.58e-06
|  |  | 1564.46 | 1.44299 | 2e-05 | 2270 | 3.469866 | 6.31e-08 | 1564.46 | 2.46271 | 3e-05 | 1565.44 | 1.62127 | 9e-05 | 2135 | 3.971077 | 0.067813 | 1564.46 | 2.43192 | 0.0001 | 670 | 1.40006 | 1.59e-06
|  |  | 1565.44 | 1.44298 | 2e-05 | 2280 | 3.469866 | 6.39e-08 | 1565.44 | 2.4627 | 3e-05 | 1566.42 | 1.62125 | 9e-05 | 2140 | 3.9705 | 0.06766282 | 1565.44 | 2.43187 | 0.0001 | 680 | 1.39984 | 1.6e-06
|  |  | 1566.42 | 1.44297 | 2e-05 | 2290 | 3.469866 | 6.48e-08 | 1566.42 | 2.46268 | 3e-05 | 1567.4 | 1.62124 | 9e-05 | 2145 | 3.969926 | 0.06751368 | 1566.42 | 2.43181 | 0.0001 | 690 | 1.39958 | 1.6e-06
|  |  | 1567.4 | 1.44296 | 2e-05 | 2300 | 3.469866 | 6.57e-08 | 1567.4 | 2.46267 | 3e-05 | 1568.38 | 1.62123 | 9e-05 | 2150 | 3.969357 | 0.06736556 | 1567.4 | 2.43175 | 0.0001 | 700 | 1.39907 | 1.61e-06
|  |  | 1568.38 | 1.44295 | 2e-05 | 2310 | 3.469866 | 6.66e-08 | 1568.38 | 2.46266 | 3e-05 | 1569.37 | 1.62122 | 9e-05 | 2155 | 3.968792 | 0.06721846 | 1568.38 | 2.4317 | 0.0001 | 710 | 1.39905 | 1.62e-06
|  |  | 1569.37 | 1.44294 | 2e-05 | 2320 | 3.469866 | 6.75e-08 | 1569.37 | 2.46264 | 3e-05 | 1570.35 | 1.62121 | 9e-05 | 2160 | 3.96823 | 0.06707235 | 1569.37 | 2.43164 | 0.0001 | 720 | 1.39871 | 1.63e-06
|  |  | 1570.35 | 1.44293 | 2e-05 | 2330 | 3.469866 | 6.84e-08 | 1570.35 | 2.46263 | 3e-05 | 1571.34 | 1.62119 | 9e-05 | 2165 | 3.967673 | 0.06692724 | 1570.35 | 2.43158 | 0.0001 | 730 | 1.39817 | 1.64e-06
|  |  | 1571.34 | 1.44292 | 2e-05 | 2340 | 3.469866 | 6.93e-08 | 1571.34 | 2.46262 | 3e-05 | 1572.33 | 1.62118 | 9e-05 | 2170 | 3.967119 | 0.06678311 | 1571.34 | 2.43153 | 0.0001 | 740 | 1.39814 | 1.69e-06
|  |  | 1572.33 | 1.44291 | 2e-05 | 2350 | 3.469866 | 7.02e-08 | 1572.33 | 2.4626 | 3e-05 | 1573.32 | 1.62117 | 9e-05 | 2175 | 3.96657 | 0.06663995 | 1572.33 | 2.43147 | 0.0001 | 750 | 1.39765 | 1.66e-06
|  |  | 1573.32 | 1.4429 | 2e-05 | 2360 | 3.469866 | 7.12e-08 | 1573.32 | 2.46259 | 3e-05 | 1574.31 | 1.62116 | 9e-05 | 2180 | 3.966023 | 0.06649775 | 1573.32 | 2.43141 | 0.0001 | 760 | 1.3975 | 1.65e-06
|  |  | 1574.31 | 1.44289 | 2e-05 | 2370 | 3.469866 | 7.21e-08 | 1574.31 | 2.46258 | 3e-05 | 1575.3 | 1.62115 | 9e-05 | 2185 | 3.965481 | 0.06635651 | 1574.31 | 2.43136 | 0.0001 | 770 | 1.39727 | 1.67e-06
|  |  | 1575.3 | 1.44288 | 2e-05 | 2380 | 3.469866 | 7.31e-08 | 1575.3 | 2.46256 | 3e-05 | 1576.29 | 1.62113 | 9e-05 | 2190 | 3.964943 | 0.06621621 | 1575.3 | 2.4313 | 0.0001 | 780 | 1.3966 | 1.67e-06
|  |  | 1576.29 | 1.44287 | 2e-05 | 2390 | 3.469866 | 7.4e-08 | 1576.29 | 2.46255 | 3e-05 | 1577.29 | 1.62112 | 9e-05 | 2195 | 3.964408 | 0.06607685 | 1576.29 | 2.43124 | 0.0001 | 790 | 1.39645 | 1.67e-06
|  |  | 1577.29 | 1.44286 | 2e-05 | 2400 | 3.469866 | 7.5e-08 | 1577.29 | 2.46253 | 3e-05 | 1578.28 | 1.62111 | 9e-05 | 2200 | 3.963876 | 0.06593841 | 1577.29 | 2.43119 | 0.0001 | 800 | 1.39601 | 1.69e-06
|  |  | 1578.28 | 1.44285 | 2e-05 | 2410 | 3.469866 | 7.6e-08 | 1578.28 | 2.46252 | 3e-05 | 1579.28 | 1.6211 | 9e-05 | 2205 | 3.963349 | 0.06580089 | 1578.28 | 2.43113 | 0.0001 | 810 | 1.39617 | 1.7e-06
|  |  | 1579.28 | 1.44284 | 2e-05 | 2420 | 3.469865736 | 7.7e-08 | 1579.28 | 2.46251 | 3e-05 | 1580.28 | 1.62108 | 9e-05 | 2210 | 3.962825 | 0.06566428 | 1579.28 | 2.43107 | 0.0001 | 820 | 1.39684 | 1.72e-06
|  |  | 1580.28 | 1.44283 | 2e-05 | 2430 | 3.469866 | 7.8e-08 | 1580.28 | 2.46249 | 3e-05 | 1581.28 | 1.62107 | 9e-05 | 2215 | 3.962304 | 0.06552857 | 1580.28 | 2.43102 | 0.0001 | 830 | 1.39701 | 1.73e-06
|  |  | 1581.28 | 1.44282 | 2e-05 | 2440 | 3.469866 | 7.9e-08 | 1581.28 | 2.46248 | 3e-05 | 1582.28 | 1.62106 | 9e-05 | 2220 | 3.961787 | 0.06539375 | 1581.28 | 2.43096 | 0.0001 | 840 | 1.39629 | 1.62e-06
|  |  | 1582.28 | 1.44281 | 2e-05 | 2450 | 3.469866 | 8e-08 | 1582.28 | 2.46246 | 3e-05 | 1583.28 | 1.62105 | 9e-05 | 2225 | 3.961273 | 0.06525981 | 1582.28 | 2.4309 | 0.0001 | 850 | 1.39687 | 1.76e-06
|  |  | 1583.28 | 1.4428 | 2e-05 | 2460 | 3.469866 | 8.1e-08 | 1583.28 | 2.46245 | 3e-05 | 1584.28 | 1.62104 | 9e-05 | 2230 | 3.960763 | 0.06512675 | 1583.28 | 2.43085 | 0.0001 | 860 | 1.39671 | 1.7e-06
|  |  | 1584.28 | 1.44279 | 2e-05 | 2470 | 3.469866 | 8.2e-08 | 1584.28 | 2.46244 | 3e-05 | 1585.29 | 1.62102 | 9e-05 | 2235 | 3.960257 | 0.06499455 | 1584.28 | 2.43079 | 0.0001 | 870 | 1.39652 | 2.22e-06
|  |  | 1585.29 | 1.44278 | 2e-05 | 2480 | 3.469865 | 8.31e-08 | 1585.29 | 2.46242 | 3e-05 | 1586.29 | 1.62101 | 9e-05 | 2240 | 3.959753 | 0.06486322 | 1585.29 | 2.43073 | 0.0001 | 880 | 1.39624 | 2.34e-06
|  |  | 1586.29 | 1.44277 | 2e-05 | 2490 | 3.469865 | 8.41e-08 | 1586.29 | 2.46241 | 3e-05 | 1587.3 | 1.621 | 9e-05 | 2245 | 3.959253 | 0.06473273 | 1586.29 | 2.43068 | 0.0001 | 890 | 1.39629 | 2.39e-06
|  |  | 1587.3 | 1.44276 | 2e-05 | 2500 | 3.469865 | 8.52e-08 | 1587.3 | 2.4624 | 3e-05 | 1588.31 | 1.62099 | 9e-05 | 2250 | 3.958757 | 0.06460308 | 1587.3 | 2.43062 | 0.0001 | 900 | 1.39616 | 2.32e-06
|  |  | 1588.31 | 1.44275 | 2e-05 | 2510 | 3.469865 | 8.63e-08 | 1588.31 | 2.46238 | 3e-05 | 1589.32 | 1.62097 | 9e-05 | 2255 | 3.958264 | 0.06447427 | 1588.31 | 2.43056 | 0.0001 | 910 | 1.3961 | 2.31e-06
|  |  | 1589.32 | 1.44274 | 2e-05 | 2520 | 3.469865 | 8.74e-08 | 1589.32 | 2.46237 | 3e-05 | 1590.33 | 1.62096 | 9e-05 | 2260 | 3.957773 | 0.06434628 | 1589.32 | 2.43051 | 0.0001 | 920 | 1.39583 | 2.79e-06
|  |  | 1590.33 | 1.44273 | 2e-05 | 2530 | 3.469865 | 8.84e-08 | 1590.33 | 2.46235 | 3e-05 | 1591.34 | 1.62095 | 9e-05 | 2265 | 3.957287 | 0.06421912 | 1590.33 | 2.43045 | 0.0001 | 930 | 1.39584 | 2.6e-06
|  |  | 1591.34 | 1.44272 | 2e-05 | 2540 | 3.469865 | 8.95e-08 | 1591.34 | 2.46234 | 3e-05 | 1592.36 | 1.62094 | 9e-05 | 2270 | 3.956803 | 0.06409276 | 1591.34 | 2.43039 | 0.0001 | 940 | 1.39554 | 2.58e-06
|  |  | 1592.36 | 1.44271 | 2e-05 | 2550 | 3.469865 | 9.07e-08 | 1592.36 | 2.46232 | 3e-05 | 1593.37 | 1.62092 | 9e-05 | 2275 | 3.956323 | 0.06396721 | 1592.36 | 2.43034 | 0.0001 | 950 | 1.39546 | 2.32e-06
|  |  | 1593.37 | 1.4427 | 2e-05 | 2560 | 3.469865 | 9.18e-08 | 1593.37 | 2.46231 | 3e-05 | 1594.39 | 1.62091 | 9e-05 | 2280 | 3.955845 | 0.06384245 | 1593.37 | 2.43028 | 0.0001 | 960 | 1.39552 | 2.78e-06
|  |  | 1594.39 | 1.44269 | 2e-05 | 2570 | 3.469865 | 9.29e-08 | 1594.39 | 2.4623 | 3e-05 | 1595.41 | 1.6209 | 9e-05 | 2285 | 3.955371 | 0.06371848 | 1594.39 | 2.43022 | 0.0001 | 970 | 1.39537 | 2.63e-06
|  |  | 1595.41 | 1.44267 | 2e-05 | 2580 | 3.469865 | 9.4e-08 | 1595.41 | 2.46228 | 3e-05 | 1596.42 | 1.62088 | 9e-05 | 2290 | 3.9549 | 0.0635953 | 1595.41 | 2.43017 | 0.0001 | 980 | 1.39513 | 2.45e-06
|  |  | 1596.42 | 1.44266 | 2e-05 | 2590 | 3.469865 | 9.52e-08 | 1596.42 | 2.46227 | 3e-05 | 1597.44 | 1.62087 | 9e-05 | 2295 | 3.954432 | 0.06347289 | 1596.42 | 2.43011 | 0.0001 | 990 | 1.39506 | 2.56e-06
|  |  | 1597.44 | 1.44265 | 2e-05 | 2600 | 3.469865 | 9.64e-08 | 1597.44 | 2.46225 | 3e-05 | 1598.47 | 1.62086 | 9e-05 | 2300 | 3.953968 | 0.06335124 | 1597.44 | 2.43005 | 0.0001 | 1000 | 1.39525 | 2.88e-06
|  |  | 1598.47 | 1.44264 | 2e-05 | 2610 | 3.469865 | 9.75e-08 | 1598.47 | 2.46224 | 3e-05 | 1599.49 | 1.62085 | 9e-05 | 2305 | 3.953506 | 0.06323036 | 1598.47 | 2.43 | 0.0001 | 1010 | 1.39523 | 2.26e-06
|  |  | 1599.49 | 1.44263 | 2e-05 | 2620 | 3.469865 | 9.87e-08 | 1599.49 | 2.46223 | 3e-05 | 1600.51 | 1.62083 | 9e-05 | 2310 | 3.953047 | 0.06311023 | 1599.49 | 2.42994 | 0.0001 | 1020 | 1.39544 | 2.61e-06
|  |  | 1600.51 | 1.44262 | 2e-05 | 2630 | 3.469865 | 9.99e-08 | 1600.51 | 2.46221 | 3e-05 | 1601.54 | 1.62082 | 9e-05 | 2315 | 3.952591 | 0.06299085 | 1600.51 | 2.42988 | 0.0001 | 1030 | 1.39121 | 2.54e-06
|  |  | 1601.54 | 1.44261 | 2e-05 | 2640 | 3.469865 | 1.011e-07 | 1601.54 | 2.4622 | 3e-05 | 1602.56 | 1.62081 | 9e-05 | 2320 | 3.952138 | 0.06287221 | 1601.54 | 2.42983 | 0.0001 | 1040 | 1.39127 | 2.44e-06
|  |  | 1602.56 | 1.4426 | 2e-05 | 2650 | 3.469865 | 1.023e-07 | 1602.56 | 2.46218 | 3e-05 | 1603.59 | 1.6208 | 9e-05 | 2325 | 3.951688 | 0.0627543 | 1602.56 | 2.42977 | 0.0001 | 1050 | 1.39181 | 2.38e-06
|  |  | 1603.59 | 1.44259 | 2e-05 | 2660 | 3.469865 | 1.035e-07 | 1603.59 | 2.46217 | 3e-05 | 1604.62 | 1.62078 | 9e-05 | 2330 | 3.951241 | 0.06263711 | 1603.59 | 2.42971 | 0.0001 | 1060 | 1.39102 | 2.47e-06
|  |  | 1604.62 | 1.44258 | 2e-05 | 2670 | 3.469865 | 1.048e-07 | 1604.62 | 2.46215 | 3e-05 | 1605.65 | 1.62077 | 9e-05 | 2335 | 3.950797 | 0.06252065 | 1604.62 | 2.42966 | 0.0001 | 1070 | 1.39193 | 2.52e-06
|  |  | 1605.65 | 1.44257 | 2e-05 | 2680 | 3.469865 | 1.06e-07 | 1605.65 | 2.46214 | 3e-05 | 1606.68 | 1.62076 | 9e-05 | 2340 | 3.950355 | 0.0624049 | 1605.65 | 2.4296 | 0.0001 | 1080 | 1.39217 | 2.57e-06
|  |  | 1606.68 | 1.44256 | 2e-05 | 2690 | 3.469865 | 1.072e-07 | 1606.68 | 2.46212 | 3e-05 | 1607.72 | 1.62074 | 9e-05 | 2345 | 3.949917 | 0.06228986 | 1606.68 | 2.42954 | 0.0001 | 1090 | 1.3922 | 2.76e-06
|  |  | 1607.72 | 1.44255 | 2e-05 | 2700 | 3.469865 | 1.085e-07 | 1607.72 | 2.46211 | 3e-05 | 1608.75 | 1.62073 | 9e-05 | 2350 | 3.949481 | 0.06217552 | 1607.72 | 2.42949 | 0.0001 | 1100 | 1.3914 | 2.7e-06
|  |  | 1608.75 | 1.44254 | 2e-05 | 2710 | 3.469865 | 1.098e-07 | 1608.75 | 2.4621 | 4e-05 | 1609.79 | 1.62072 | 9e-05 | 2355 | 3.949048 | 0.06206188 | 1608.75 | 2.42943 | 0.00011 | 1110 | 1.39202 | 2.4e-06
|  |  | 1609.79 | 1.44253 | 2e-05 | 2720 | 3.469864 | 1.111e-07 | 1609.79 | 2.46208 | 4e-05 | 1610.82 | 1.62071 | 9e-05 | 2360 | 3.948617 | 0.06194892 | 1609.79 | 2.42937 | 0.00011 | 1120 | 1.39164 | 2.66e-06
|  |  | 1610.82 | 1.44252 | 2e-05 | 2730 | 3.469864 | 1.124e-07 | 1610.82 | 2.46207 | 4e-05 | 1611.86 | 1.62069 | 9e-05 | 2365 | 3.94819 | 0.06183665 | 1610.82 | 2.42932 | 0.00011 | 1130 | 1.39084 | 2.85e-06
|  |  | 1611.86 | 1.4425 | 2e-05 | 2740 | 3.469864 | 1.137e-07 | 1611.86 | 2.46205 | 4e-05 | 1612.9 | 1.62068 | 9e-05 | 2370 | 3.947765 | 0.06172506 | 1611.86 | 2.42926 | 0.00011 | 1140 | 1.39105 | 3.42e-06
|  |  | 1612.9 | 1.44249 | 2e-05 | 2750 | 3.469864 | 1.15e-07 | 1612.9 | 2.46204 | 4e-05 | 1613.94 | 1.62067 | 9e-05 | 2375 | 3.947343 | 0.06161413 | 1612.9 | 2.4292 | 0.00011 | 1150 | 1.39087 | 4.81e-06
|  |  | 1613.94 | 1.44248 | 2e-05 | 2760 | 3.469864303 | 1.163e-07 | 1613.94 | 2.46202 | 4e-05 | 1614.99 | 1.62065 | 0.0001 | 2380 | 3.946923 | 0.06150387 | 1613.94 | 2.42915 | 0.00011 | 1160 | 1.39135 | 4.84e-06
|  |  | 1614.99 | 1.44247 | 2e-05 | 2770 | 3.469864 | 1.176e-07 | 1614.99 | 2.46201 | 4e-05 | 1616.03 | 1.62064 | 0.0001 | 2385 | 3.946506 | 0.06139427 | 1614.99 | 2.42909 | 0.00011 | 1170 | 1.39134 | 5.34e-06
|  |  | 1616.03 | 1.44246 | 2e-05 | 2780 | 3.469864 | 1.19e-07 | 1616.03 | 2.46199 | 4e-05 | 1617.08 | 1.62063 | 0.0001 | 2390 | 3.946092 | 0.06128533 | 1616.03 | 2.42903 | 0.00011 | 1180 | 1.39199 | 1.1e-05
|  |  | 1617.08 | 1.44245 | 2e-05 | 2790 | 3.469864 | 1.204e-07 | 1617.08 | 2.46198 | 4e-05 | 1618.12 | 1.62061 | 0.0001 | 2395 | 3.94568 | 0.06117703 | 1617.08 | 2.42897 | 0.00011 | 1190 | 1.39145 | 1.46e-05
|  |  | 1618.12 | 1.44244 | 2e-05 | 2800 | 3.469864 | 1.217e-07 | 1618.12 | 2.46196 | 4e-05 | 1619.17 | 1.6206 | 0.0001 | 2400 | 3.945271 | 0.06106937 | 1618.12 | 2.42892 | 0.00011 | 1200 | 1.39106 | 4.75e-06
|  |  | 1619.17 | 1.44243 | 2e-05 | 2810 | 3.469864 | 1.231e-07 | 1619.17 | 2.46195 | 4e-05 | 1620.22 | 1.62059 | 0.0001 | 2405 | 3.944865 | 0.06096235 | 1619.17 | 2.42886 | 0.00011 | 1210 | 1.38948 | 3.87e-06
|  |  | 1620.22 | 1.44242 | 2e-05 | 2820 | 3.469864 | 1.245e-07 | 1620.22 | 2.46193 | 4e-05 | 1621.27 | 1.62057 | 0.0001 | 2410 | 3.944461 | 0.06085596 | 1620.22 | 2.4288 | 0.00011 | 1220 | 1.39053 | 3.7e-06
|  |  | 1621.27 | 1.44241 | 2e-05 | 2830 | 3.469864 | 1.259e-07 | 1621.27 | 2.46192 | 4e-05 | 1622.32 | 1.62056 | 0.0001 | 2415 | 3.944059 | 0.0607502 | 1621.27 | 2.42875 | 0.00011 | 1230 | 1.38988 | 3e-06
|  |  | 1622.32 | 1.4424 | 2e-05 | 2840 | 3.469864 | 1.273e-07 | 1622.32 | 2.4619 | 4e-05 | 1623.38 | 1.62055 | 0.0001 | 2420 | 3.94366 | 0.06064506 | 1622.32 | 2.42869 | 0.00011 | 1240 | 1.38929 | 2.89e-06
|  |  | 1623.38 | 1.44239 | 2e-05 | 2850 | 3.469864 | 1.287e-07 | 1623.38 | 2.46189 | 4e-05 | 1624.43 | 1.62053 | 0.0001 | 2425 | 3.943264 | 0.06054054 | 1623.38 | 2.42863 | 0.00011 | 1250 | 1.38975 | 3e-06
|  |  | 1624.43 | 1.44237 | 2e-05 | 2860 | 3.469864 | 1.302e-07 | 1624.43 | 2.46187 | 4e-05 | 1625.49 | 1.62052 | 0.0001 | 2430 | 3.94287 | 0.06043662 | 1624.43 | 2.42858 | 0.00011 | 1260 | 1.38999 | 3.04e-06
|  |  | 1625.49 | 1.44236 | 2e-05 | 2870 | 3.469864 | 1.316e-07 | 1625.49 | 2.46186 | 4e-05 | 1626.55 | 1.62051 | 0.0001 | 2435 | 3.942478 | 0.06033331 | 1625.49 | 2.42852 | 0.00011 | 1270 | 1.39049 | 3.16e-06
|  |  | 1626.55 | 1.44235 | 2e-05 | 2880 | 3.469863745 | 1.331e-07 | 1626.55 | 2.46184 | 4e-05 | 1627.6 | 1.62049 | 0.0001 | 2440 | 3.942089 | 0.0602306 | 1626.55 | 2.42846 | 0.00011 | 1280 | 1.39009 | 3.19e-06
|  |  | 1627.6 | 1.44234 | 2e-05 | 2890 | 3.469864 | 1.346e-07 | 1627.6 | 2.46183 | 4e-05 | 1628.66 | 1.62048 | 0.0001 | 2445 | 3.941702 | 0.06012848 | 1627.6 | 2.42841 | 0.00011 | 1290 | 1.3891 | 3.11e-06
|  |  | 1628.66 | 1.44233 | 2e-05 | 2900 | 3.469864 | 1.361e-07 | 1628.66 | 2.46181 | 4e-05 | 1629.73 | 1.62047 | 0.0001 | 2450 | 3.941317 | 0.06002695 | 1628.66 | 2.42835 | 0.00011 | 1300 | 1.38878 | 3.14e-06
|  |  | 1629.73 | 1.44232 | 2e-05 | 2910 | 3.469864 | 1.376e-07 | 1629.73 | 2.4618 | 4e-05 | 1630.79 | 1.62045 | 0.0001 | 2455 | 3.940935 | 0.05992601 | 1629.73 | 2.42829 | 0.00011 | 1310 | 1.3885 | 3.11e-06
|  |  | 1630.79 | 1.44231 | 2e-05 | 2920 | 3.469864 | 1.391e-07 | 1630.79 | 2.46178 | 4e-05 | 1631.85 | 1.62044 | 0.0001 | 2460 | 3.940555 | 0.05982565 | 1630.79 | 2.42824 | 0.00011 | 1320 | 1.38844 | 3.12e-06
|  |  | 1631.85 | 1.4423 | 2e-05 | 2930 | 3.469864 | 1.406e-07 | 1631.85 | 2.46177 | 4e-05 | 1632.92 | 1.62043 | 0.0001 | 2465 | 3.940177 | 0.05972586 | 1631.85 | 2.42818 | 0.00011 | 1330 | 1.38895 | 3.25e-06
|  |  | 1632.92 | 1.44228 | 2e-05 | 2940 | 3.469863 | 1.421e-07 | 1632.92 | 2.46175 | 4e-05 | 1633.99 | 1.62041 | 0.0001 | 2470 | 3.939802 | 0.05962665 | 1632.92 | 2.42812 | 0.00011 | 1340 | 1.3887 | 3.54e-06
|  |  | 1633.99 | 1.44227 | 2e-05 | 2950 | 3.469863 | 1.437e-07 | 1633.99 | 2.46174 | 4e-05 | 1635.06 | 1.6204 | 0.0001 | 2475 | 3.939429 | 0.05952799 | 1633.99 | 2.42807 | 0.00011 | 1350 | 1.38897 | 4.13e-06
|  |  | 1635.06 | 1.44226 | 2e-05 | 2960 | 3.469863 | 1.452e-07 | 1635.06 | 2.46172 | 4e-05 | 1636.13 | 1.62039 | 0.0001 | 2480 | 3.939058 | 0.0594299 | 1635.06 | 2.42801 | 0.00011 | 1360 | 1.38914 | 5.43e-06
|  |  | 1636.13 | 1.44225 | 2e-05 | 2970 | 3.469863 | 1.468e-07 | 1636.13 | 2.46171 | 4e-05 | 1637.2 | 1.62037 | 0.0001 | 2485 | 3.93869 | 0.05933237 | 1636.13 | 2.42795 | 0.00011 | 1370 | 1.39 | 9.45e-06
|  |  | 1637.2 | 1.44224 | 2e-05 | 2980 | 3.469863 | 1.484e-07 | 1637.2 | 2.46169 | 4e-05 | 1638.27 | 1.62036 | 0.0001 | 2490 | 3.938324 | 0.05923539 | 1637.2 | 2.4279 | 0.00011 | 1380 | 1.38972 | 9.79e-06
|  |  | 1638.27 | 1.44223 | 2e-05 | 2990 | 3.469863 | 1.5e-07 | 1638.27 | 2.46167 | 4e-05 | 1639.34 | 1.62034 | 0.0001 | 2495 | 3.93796 | 0.05913895 | 1638.27 | 2.42784 | 0.00011 | 1390 | 1.38923 | 1.14e-05
|  |  | 1639.34 | 1.44222 | 2e-05 | 3000 | 3.469863 | 1.516e-07 | 1639.34 | 2.46166 | 4e-05 | 1640.42 | 1.62033 | 0.0001 | 2500 | 3.937598 | 0.05904306 | 1639.34 | 2.42778 | 0.00011 | 1400 | 1.38938 | 1.42e-05
|  |  | 1640.42 | 1.44221 | 2e-05 | 3010 | 3.469863 | 1.532e-07 | 1640.42 | 2.46164 | 4e-05 | 1641.5 | 1.62032 | 0.0001 | 2505 | 3.937238 | 0.0589477 | 1640.42 | 2.42772 | 0.00011 | 1410 | 1.38836 | 1.24e-05
|  |  | 1641.5 | 1.44219 | 2e-05 | 3020 | 3.469863 | 1.548e-07 | 1641.5 | 2.46163 | 4e-05 | 1642.58 | 1.6203 | 0.0001 | 2510 | 3.93688 | 0.05885288 | 1641.5 | 2.42767 | 0.00011 | 1420 | 1.38932 | 7.87e-06
|  |  | 1642.58 | 1.44218 | 2e-05 | 3030 | 3.469863 | 1.565e-07 | 1642.58 | 2.46161 | 4e-05 | 1643.66 | 1.62029 | 0.0001 | 2515 | 3.936525 | 0.05875859 | 1642.58 | 2.42761 | 0.00011 | 1430 | 1.38933 | 6.99e-06
|  |  | 1643.66 | 1.44217 | 2e-05 | 3040 | 3.469863 | 1.581e-07 | 1643.66 | 2.4616 | 4e-05 | 1644.74 | 1.62028 | 0.0001 | 2520 | 3.936172 | 0.05866482 | 1643.66 | 2.42755 | 0.00011 | 1440 | 1.38929 | 6.05e-06
|  |  | 1644.74 | 1.44216 | 2e-05 | 3050 | 3.469863 | 1.598e-07 | 1644.74 | 2.46158 | 4e-05 | 1645.82 | 1.62026 | 0.0001 | 2525 | 3.93582 | 0.05857158 | 1644.74 | 2.4275 | 0.00011 | 1450 | 1.3884 | 5.11e-06
|  |  | 1645.82 | 1.44215 | 2e-05 | 3060 | 3.469862855 | 1.615e-07 | 1645.82 | 2.46157 | 4e-05 | 1646.9 | 1.62025 | 0.0001 | 2530 | 3.935471 | 0.05847885 | 1645.82 | 2.42744 | 0.00011 | 1460 | 1.3884 | 5.12e-06
|  |  | 1646.9 | 1.44214 | 2e-05 | 3070 | 3.469863 | 1.632e-07 | 1646.9 | 2.46155 | 4e-05 | 1647.99 | 1.62023 | 0.0001 | 2535 | 3.935124 | 0.05838663 | 1646.9 | 2.42738 | 0.00011 | 1470 | 1.38895 | 5.1e-06
|  |  | 1647.99 | 1.44213 | 2e-05 | 3080 | 3.469863 | 1.649e-07 | 1647.99 | 2.46153 | 4e-05 | 1649.08 | 1.62022 | 0.0001 | 2540 | 3.934779 | 0.05829492 | 1647.99 | 2.42733 | 0.00011 | 1480 | 1.38968 | 3.03e-06
|  |  | 1649.08 | 1.44211 | 2e-05 | 3090 | 3.469863 | 1.666e-07 | 1649.08 | 2.46152 | 4e-05 | 1650.17 | 1.62021 | 0.0001 | 2545 | 3.934436 | 0.05820372 | 1649.08 | 2.42727 | 0.00011 | 1490 | 1.38914 | 5.34e-06
|  |  | 1650.17 | 1.4421 | 2e-05 | 3100 | 3.469863 | 1.683e-07 | 1650.17 | 2.4615 | 4e-05 | 1651.25 | 1.62019 | 0.0001 | 2550 | 3.934095 | 0.05811301 | 1650.17 | 2.42721 | 0.00011 | 1500 | 1.38886 | 5.84e-06
|  |  | 1651.25 | 1.44209 | 2e-05 | 3110 | 3.469863 | 1.701e-07 | 1651.25 | 2.46149 | 4e-05 | 1652.35 | 1.62018 | 0.0001 | 2555 | 3.933756 | 0.05802281 | 1651.25 | 2.42715 | 0.00011 | 1510 | 1.38844 | 6.9e-06
|  |  | 1652.35 | 1.44208 | 2e-05 | 3120 | 3.469863 | 1.719e-07 | 1652.35 | 2.46147 | 4e-05 | 1653.44 | 1.62016 | 0.0001 | 2560 | 3.933419 | 0.05793309 | 1652.35 | 2.4271 | 0.00011 | 1520 | 1.3885 | 7.8e-06
|  |  | 1653.44 | 1.44207 | 2e-05 | 3130 | 3.469862 | 1.736e-07 | 1653.44 | 2.46146 | 4e-05 | 1654.53 | 1.62015 | 0.0001 | 2565 | 3.933084 | 0.05784386 | 1653.44 | 2.42704 | 0.00011 | 1530 | 1.38804 | 7.85e-06
|  |  | 1654.53 | 1.44206 | 2e-05 | 3140 | 3.469862 | 1.754e-07 | 1654.53 | 2.46144 | 4e-05 | 1655.63 | 1.62014 | 0.0001 | 2570 | 3.932751 | 0.05775512 | 1654.53 | 2.42698 | 0.00011 | 1540 | 1.38863 | 7.98e-06
|  |  | 1655.63 | 1.44204 | 2e-05 | 3150 | 3.469862 | 1.772e-07 | 1655.63 | 2.46142 | 4e-05 | 1656.73 | 1.62012 | 0.0001 | 2575 | 3.93242 | 0.05766686 | 1655.63 | 2.42693 | 0.00011 | 1550 | 1.38922 | 7.83e-06
|  |  | 1656.73 | 1.44203 | 2e-05 | 3160 | 3.469862 | 1.79e-07 | 1656.73 | 2.46141 | 4e-05 | 1657.82 | 1.62011 | 0.0001 | 2580 | 3.93209 | 0.05757907 | 1656.73 | 2.42687 | 0.00011 | 1560 | 1.38841 | 7.28e-06
|  |  | 1657.82 | 1.44202 | 2e-05 | 3170 | 3.469862 | 1.809e-07 | 1657.82 | 2.46139 | 4e-05 | 1658.93 | 1.62009 | 0.0001 | 2585 | 3.931763 | 0.05749176 | 1657.82 | 2.42681 | 0.00011 | 1570 | 1.38815 | 5.95e-06
|  |  | 1658.93 | 1.44201 | 2e-05 | 3180 | 3.469862 | 1.827e-07 | 1658.93 | 2.46138 | 4e-05 | 1660.03 | 1.62008 | 0.0001 | 2590 | 3.931438 | 0.05740492 | 1658.93 | 2.42675 | 0.00011 | 1580 | 1.38787 | 5.23e-06
|  |  | 1660.03 | 1.442 | 2e-05 | 3190 | 3.469862 | 1.846e-07 | 1660.03 | 2.46136 | 4e-05 | 1661.13 | 1.62006 | 0.0001 | 2595 | 3.931114 | 0.05731854 | 1660.03 | 2.4267 | 0.00011 | 1590 | 1.38755 | 5.01e-06
|  |  | 1661.13 | 1.44199 | 2e-05 | 3200 | 3.469862 | 1.864e-07 | 1661.13 | 2.46134 | 4e-05 | 1662.23 | 1.62005 | 0.0001 | 2600 | 3.930792 | 0.05723263 | 1661.13 | 2.42664 | 0.00011 | 1600 | 1.38748 | 5.04e-06
|  |  | 1662.23 | 1.44197 | 2e-05 | 3210 | 3.469862 | 1.883e-07 | 1662.23 | 2.46133 | 4e-05 | 1663.34 | 1.62004 | 0.0001 | 2605 | 3.930472 | 0.05714717 | 1662.23 | 2.42658 | 0.00011 | 1610 | 1.38731 | 5.17e-06
|  |  | 1663.34 | 1.44196 | 2e-05 | 3220 | 3.469862 | 1.902e-07 | 1663.34 | 2.46131 | 4e-05 | 1664.45 | 1.62002 | 0.0001 | 2610 | 3.930154 | 0.05706217 | 1663.34 | 2.42653 | 0.00011 | 1620 | 1.38811 | 5.53e-06
|  |  | 1664.45 | 1.44195 | 2e-05 | 3230 | 3.469862 | 1.921e-07 | 1664.45 | 2.46129 | 4e-05 | 1665.56 | 1.62001 | 0.0001 | 2615 | 3.929838 | 0.05697762 | 1664.45 | 2.42647 | 0.00011 | 1630 | 1.38725 | 6.14e-06
|  |  | 1665.56 | 1.44194 | 2e-05 | 3240 | 3.469862 | 1.941e-07 | 1665.56 | 2.46128 | 4e-05 | 1666.67 | 1.61999 | 0.0001 | 2620 | 3.929524 | 0.05689352 | 1665.56 | 2.42641 | 0.00011 | 1640 | 1.38609 | 7.67e-06
|  |  | 1666.67 | 1.44193 | 2e-05 | 3250 | 3.469862 | 1.96e-07 | 1666.67 | 2.46126 | 4e-05 | 1667.78 | 1.61998 | 0.0001 | 2625 | 3.929211 | 0.05680986 | 1666.67 | 2.42635 | 0.00011 | 1650 | 1.38759 | 9.77e-06
|  |  | 1667.78 | 1.44191 | 2e-05 | 3260 | 3.469862 | 1.98e-07 | 1667.78 | 2.46125 | 4e-05 | 1668.89 | 1.61996 | 0.00011 | 2630 | 3.928901 | 0.05672664 | 1667.78 | 2.4263 | 0.00011 | 1660 | 1.38751 | 1.02e-05
|  |  | 1668.89 | 1.4419 | 2e-05 | 3270 | 3.469862 | 1.999e-07 | 1668.89 | 2.46123 | 4e-05 | 1670.01 | 1.61995 | 0.00011 | 2635 | 3.928592 | 0.05664386 | 1668.89 | 2.42624 | 0.00011 | 1670 | 1.38797 | 1.08e-05
|  |  | 1670.01 | 1.44189 | 2e-05 | 3280 | 3.469862 | 2.019e-07 | 1670.01 | 2.46121 | 4e-05 | 1671.12 | 1.61993 | 0.00011 | 2640 | 3.928284 | 0.05656152 | 1670.01 | 2.42618 | 0.00011 | 1680 | 1.38773 | 1.81e-05
|  |  | 1671.12 | 1.44188 | 2e-05 | 3290 | 3.469862 | 2.039e-07 | 1671.12 | 2.4612 | 4e-05 | 1672.24 | 1.61992 | 0.00011 | 2645 | 3.927979 | 0.05647961 | 1671.12 | 2.42613 | 0.00011 | 1690 | 1.38719 | 7.25e-05
|  |  | 1672.24 | 1.44187 | 2e-05 | 3300 | 3.469862 | 2.059e-07 | 1672.24 | 2.46118 | 4e-05 | 1673.36 | 1.6199 | 0.00011 | 2650 | 3.927675 | 0.05639812 | 1672.24 | 2.42607 | 0.00011 | 1700 | 1.38694 | 5.97e-05
|  |  | 1673.36 | 1.44185 | 2e-05 | 3310 | 3.469862 | 2.079e-07 | 1673.36 | 2.46116 | 4e-05 | 1674.48 | 1.61989 | 0.00011 | 2655 | 3.927373 | 0.05631706 | 1673.36 | 2.42601 | 0.00011 | 1710 | 1.38755 | 3.22e-05
|  |  | 1674.48 | 1.44184 | 2e-05 | 3320 | 3.469861 | 2.1e-07 | 1674.48 | 2.46115 | 4e-05 | 1675.6 | 1.61988 | 0.00011 | 2660 | 3.927072 | 0.05623642 | 1674.48 | 2.42595 | 0.00011 | 1720 | 1.38689 | 2.16e-05
|  |  | 1675.6 | 1.44183 | 2e-05 | 3330 | 3.469861 | 2.12e-07 | 1675.6 | 2.46113 | 4e-05 | 1676.73 | 1.61986 | 0.00011 | 2665 | 3.926774 | 0.05615619 | 1675.6 | 2.4259 | 0.00011 | 1730 | 1.38756 | 3.96e-05
|  |  | 1676.73 | 1.44182 | 2e-05 | 3340 | 3.469861 | 2.141e-07 | 1676.73 | 2.46111 | 4e-05 | 1677.85 | 1.61985 | 0.00011 | 2670 | 3.926477 | 0.05607639 | 1676.73 | 2.42584 | 0.00011 | 1740 | 1.38736 | 7.03e-05
|  |  | 1677.85 | 1.4418 | 2e-05 | 3350 | 3.469861 | 2.162e-07 | 1677.85 | 2.4611 | 4e-05 | 1678.98 | 1.61983 | 0.00011 | 2675 | 3.926181 | 0.05599699 | 1677.85 | 2.42578 | 0.00011 | 1750 | 1.38736 | 7.41e-05
|  |  | 1678.98 | 1.44179 | 2e-05 | 3360 | 3.469861 | 2.183e-07 | 1678.98 | 2.46108 | 4e-05 | 1680.11 | 1.61982 | 0.00011 | 2680 | 3.925888 | 0.055918 | 1678.98 | 2.42572 | 0.00011 | 1760 | 1.38611 | 3.46e-05
|  |  | 1680.11 | 1.44178 | 2e-05 | 3370 | 3.469861 | 2.204e-07 | 1680.11 | 2.46106 | 4e-05 | 1681.24 | 1.6198 | 0.00011 | 2685 | 3.925596 | 0.05583942 | 1680.11 | 2.42567 | 0.00011 | 1770 | 1.38703 | 2.28e-05
|  |  | 1681.24 | 1.44177 | 2e-05 | 3380 | 3.469861 | 2.226e-07 | 1681.24 | 2.46105 | 4e-05 | 1682.37 | 1.61979 | 0.00011 | 2690 | 3.925305 | 0.05576124 | 1681.24 | 2.42561 | 0.00011 | 1780 | 1.38651 | 2.78e-05
|  |  | 1682.37 | 1.44176 | 2e-05 | 3390 | 3.469861 | 2.247e-07 | 1682.37 | 2.46103 | 4e-05 | 1683.5 | 1.61977 | 0.00011 | 2695 | 3.925016 | 0.05568346 | 1682.37 | 2.42555 | 0.00011 | 1790 | 1.38645 | 2.36e-05
|  |  | 1683.5 | 1.44174 | 2e-05 | 3400 | 3.469861 | 2.269e-07 | 1683.5 | 2.46101 | 4e-05 | 1684.64 | 1.61976 | 0.00011 | 2700 | 3.924729 | 0.05560608 | 1683.5 | 2.42549 | 0.00011 | 1800 | 1.38644 | 1.26e-05
|  |  | 1684.64 | 1.44173 | 2e-05 | 3410 | 3.469860935 | 2.29e-07 | 1684.64 | 2.461 | 4e-05 | 1685.77 | 1.61974 | 0.00011 | 2705 | 3.924443 | 0.05552909 | 1684.64 | 2.42544 | 0.00012 | 1810 | 1.3868 | 9.26e-06
|  |  | 1685.77 | 1.44172 | 2e-05 | 3420 | 3.469861 | 2.312e-07 | 1685.77 | 2.46098 | 4e-05 | 1686.91 | 1.61973 | 0.00011 | 2710 | 3.924159 | 0.05545249 | 1685.77 | 2.42538 | 0.00012 | 1820 | 1.38704 | 8.87e-06
|  |  | 1686.91 | 1.44171 | 2e-05 | 3430 | 3.469861 | 2.334e-07 | 1686.91 | 2.46096 | 4e-05 | 1688.05 | 1.61971 | 0.00011 | 2715 | 3.923877 | 0.05537628 | 1686.91 | 2.42532 | 0.00012 | 1830 | 1.38639 | 1.39e-05
|  |  | 1688.05 | 1.44169 | 2e-05 | 3440 | 3.469861 | 2.357e-07 | 1688.05 | 2.46095 | 4e-05 | 1689.19 | 1.6197 | 0.00011 | 2720 | 3.923596 | 0.05530045 | 1688.05 | 2.42526 | 0.00012 | 1840 | 1.3873 | 1.97e-05
|  |  | 1689.19 | 1.44168 | 2e-05 | 3450 | 3.469860699 | 2.379e-07 | 1689.19 | 2.46093 | 4e-05 | 1690.33 | 1.61968 | 0.00011 | 2725 | 3.923317 | 0.055225 | 1689.19 | 2.42521 | 0.00012 | 1850 | 1.38712 | 2.29e-05
|  |  | 1690.33 | 1.44167 | 2e-05 | 3460 | 3.469861 | 2.402e-07 | 1690.33 | 2.46091 | 4e-05 | 1691.47 | 1.61967 | 0.00011 | 2730 | 3.923039 | 0.05514994 | 1690.33 | 2.42515 | 0.00012 | 1860 | 1.38634 | 1.35e-05
|  |  | 1691.47 | 1.44166 | 2e-05 | 3470 | 3.469861 | 2.424e-07 | 1691.47 | 2.4609 | 4e-05 | 1692.62 | 1.61965 | 0.00011 | 2735 | 3.922762 | 0.05507525 | 1691.47 | 2.42509 | 0.00012 | 1870 | 1.38571 | 8.2e-06
|  |  | 1692.62 | 1.44164 | 2e-05 | 3480 | 3.469861 | 2.447e-07 | 1692.62 | 2.46088 | 4e-05 | 1693.77 | 1.61964 | 0.00011 | 2740 | 3.922488 | 0.05500093 | 1692.62 | 2.42503 | 0.00012 | 1880 | 1.38651 | 7.43e-06
|  |  | 1693.77 | 1.44163 | 2e-05 | 3490 | 3.46986 | 2.47e-07 | 1693.77 | 2.46086 | 4e-05 | 1694.92 | 1.61962 | 0.00011 | 2745 | 3.922214 | 0.05492699 | 1693.77 | 2.42498 | 0.00012 | 1890 | 1.38631 | 7.87e-06
|  |  | 1694.92 | 1.44162 | 2e-05 | 3500 | 3.469860399 | 2.494e-07 | 1694.92 | 2.46084 | 4e-05 | 1696.07 | 1.61961 | 0.00011 | 2750 | 3.921942 | 0.05485341 | 1694.92 | 2.42492 | 0.00012 | 1900 | 1.386 | 8.45e-06
|  |  | 1696.07 | 1.44161 | 2e-05 | 3510 | 3.46986 | 2.517e-07 | 1696.07 | 2.46083 | 4e-05 | 1697.22 | 1.61959 | 0.00011 | 2755 | 3.921672 | 0.0547802 | 1696.07 | 2.42486 | 0.00012 | 1910 | 1.3861 | 8.83e-06
|  |  | 1697.22 | 1.44159 | 2e-05 | 3520 | 3.46986 | 2.541e-07 | 1697.22 | 2.46081 | 4e-05 | 1698.37 | 1.61958 | 0.00011 | 2760 | 3.921403 | 0.05470735 | 1697.22 | 2.4248 | 0.00012 | 1920 | 1.38585 | 9.57e-06
|  |  | 1698.37 | 1.44158 | 2e-05 | 3530 | 3.46986 | 2.564e-07 | 1698.37 | 2.46079 | 4e-05 | 1699.52 | 1.61956 | 0.00011 | 2765 | 3.921136 | 0.05463487 | 1698.37 | 2.42475 | 0.00012 | 1930 | 1.38623 | 1.01e-05
|  |  | 1699.52 | 1.44157 | 2e-05 | 3540 | 3.46986 | 2.588e-07 | 1699.52 | 2.46077 | 4e-05 | 1700.68 | 1.61955 | 0.00011 | 2770 | 3.92087 | 0.05456274 | 1699.52 | 2.42469 | 0.00012 | 1940 | 1.38625 | 1.08e-05
|  |  | 1700.68 | 1.44156 | 2e-05 | 3550 | 3.46986 | 2.612e-07 | 1700.68 | 2.46076 | 4e-05 | 1701.84 | 1.61953 | 0.00011 | 2775 | 3.920605 | 0.05449096 | 1700.68 | 2.42463 | 0.00012 | 1950 | 1.38571 | 1.11e-05
|  |  | 1701.84 | 1.44154 | 2e-05 | 3560 | 3.46986 | 2.636e-07 | 1701.84 | 2.46074 | 4e-05 | 1703 | 1.61951 | 0.00011 | 2780 | 3.920342 | 0.05441954 | 1701.84 | 2.42457 | 0.00012 | 1960 | 1.38546 | 1.25e-05
|  |  | 1703 | 1.44153 | 2e-05 | 3570 | 3.46986 | 2.661e-07 | 1703 | 2.46072 | 4e-05 | 1704.16 | 1.6195 | 0.00011 | 2785 | 3.92008 | 0.05434847 | 1703 | 2.42452 | 0.00012 | 1970 | 1.38623 | 1.45e-05
|  |  | 1704.16 | 1.44152 | 2e-05 | 3580 | 3.46986 | 2.685e-07 | 1704.16 | 2.46071 | 4e-05 | 1705.32 | 1.61948 | 0.00011 | 2790 | 3.91982 | 0.05427774 | 1704.16 | 2.42446 | 0.00012 | 1980 | 1.38586 | 1.42e-05
|  |  | 1705.32 | 1.4415 | 2e-05 | 3590 | 3.46986 | 2.71e-07 | 1705.32 | 2.46069 | 4e-05 | 1706.48 | 1.61947 | 0.00011 | 2795 | 3.919561 | 0.05420736 | 1705.32 | 2.4244 | 0.00012 | 1990 | 1.38653 | 1.4e-05
|  |  | 1706.48 | 1.44149 | 2e-05 | 3600 | 3.46986 | 2.735e-07 | 1706.48 | 2.46067 | 4e-05 | 1707.65 | 1.61945 | 0.00011 | 2800 | 3.919304 | 0.05413733 | 1706.48 | 2.42434 | 0.00012 | 2000 | 1.38648 | 1.31e-05
|  |  | 1707.65 | 1.44148 | 2e-05 | 3610 | 3.46986 | 2.76e-07 | 1707.65 | 2.46065 | 4e-05 | 1708.82 | 1.61944 | 0.00011 | 2805 | 3.919048 | 0.05406763 | 1707.65 | 2.42428 | 0.00012 | 2009.7 | 1.39924 | 1.2e-05
|  |  | 1708.82 | 1.44147 | 2e-05 | 3620 | 3.46986 | 2.785e-07 | 1708.82 | 2.46063 | 4e-05 | 1709.99 | 1.61942 | 0.00011 | 2810 | 3.918793 | 0.05399827 | 1708.82 | 2.42423 | 0.00012 | 2019 | 1.39793 | 1.23e-05
|  |  | 1709.99 | 1.44145 | 2e-05 | 3630 | 3.46986 | 2.811e-07 | 1709.99 | 2.46062 | 4e-05 | 1711.16 | 1.61941 | 0.00011 | 2815 | 3.918539 | 0.05392925 | 1709.99 | 2.42417 | 0.00012 | 2028.5 | 1.39715 | 1.03e-05
|  |  | 1711.16 | 1.44144 | 2e-05 | 3640 | 3.46986 | 2.836e-07 | 1711.16 | 2.4606 | 4e-05 | 1712.33 | 1.61939 | 0.00011 | 2820 | 3.918287 | 0.05386056 | 1711.16 | 2.42411 | 0.00012 | 2038.1 | 1.39551 | 1.01e-05
|  |  | 1712.33 | 1.44143 | 2e-05 | 3650 | 3.469859 | 2.862e-07 | 1712.33 | 2.46058 | 4e-05 | 1713.5 | 1.61937 | 0.00011 | 2825 | 3.918037 | 0.0537922 | 1712.33 | 2.42405 | 0.00012 | 2047.8 | 1.39481 | 9.51e-07
|  |  | 1713.5 | 1.44141 | 2e-05 | 3660 | 3.469859 | 2.888e-07 | 1713.5 | 2.46056 | 4e-05 | 1714.68 | 1.61936 | 0.00011 | 2830 | 3.917787 | 0.05372416 | 1713.5 | 2.42399 | 0.00012 | 2057.5 | 1.39529 | 8.81e-06
|  |  | 1714.68 | 1.4414 | 2e-05 | 3670 | 3.469859 | 2.914e-07 | 1714.68 | 2.46055 | 4e-05 | 1715.85 | 1.61934 | 0.00011 | 2835 | 3.917539 | 0.05365646 | 1714.68 | 2.42394 | 0.00012 | 2067.3 | 1.39562 | 8.39e-06
|  |  | 1715.85 | 1.44139 | 2e-05 | 3680 | 3.469859273 | 2.941e-07 | 1715.85 | 2.46053 | 4e-05 | 1717.03 | 1.61933 | 0.00011 | 2840 | 3.917292 | 0.05358908 | 1715.85 | 2.42388 | 0.00012 | 2077.3 | 1.39677 | 8.3e-06
|  |  | 1717.03 | 1.44137 | 2e-05 | 3690 | 3.469859 | 2.967e-07 | 1717.03 | 2.46051 | 4e-05 | 1718.21 | 1.61931 | 0.00011 | 2845 | 3.917047 | 0.05352202 | 1717.03 | 2.42382 | 0.00012 | 2087.3 | 1.39707 | 8.51e-06
|  |  | 1718.21 | 1.44136 | 2e-05 | 3700 | 3.469859 | 2.994e-07 | 1718.21 | 2.46049 | 4e-05 | 1719.39 | 1.6193 | 0.00012 | 2850 | 3.916803 | 0.05345527 | 1718.21 | 2.42376 | 0.00012 | 2097.5 | 1.39523 | 8.99e-06
|  |  | 1719.39 | 1.44135 | 2e-05 | 3710 | 3.469859 | 3.021e-07 | 1719.39 | 2.46047 | 4e-05 | 1720.58 | 1.61928 | 0.00012 | 2855 | 3.91656 | 0.05338885 | 1719.39 | 2.4237 | 0.00012 | 2107.7 | 1.3949 | 9.64e-06
|  |  | 1720.58 | 1.44133 | 2e-05 | 3720 | 3.469859 | 3.048e-07 | 1720.58 | 2.46046 | 4e-05 | 1721.76 | 1.61926 | 0.00012 | 2860 | 3.916318 | 0.05332274 | 1720.58 | 2.42365 | 0.00012 | 2118 | 1.39475 | 1.05e-05
|  |  | 1721.76 | 1.44132 | 2e-05 | 3730 | 3.469859 | 3.075e-07 | 1721.76 | 2.46044 | 4e-05 | 1722.95 | 1.61925 | 0.00012 | 2865 | 3.916078 | 0.05325694 | 1721.76 | 2.42359 | 0.00012 | 2128.5 | 1.39453 | 1.2e-05
|  |  | 1722.95 | 1.44131 | 2e-05 | 3740 | 3.469859 | 3.102e-07 | 1722.95 | 2.46042 | 4e-05 | 1724.14 | 1.61923 | 0.00012 | 2870 | 3.915839 | 0.05319145 | 1722.95 | 2.42353 | 0.00012 | 2139 | 1.39614 | 1.42e-05
|  |  | 1724.14 | 1.4413 | 2e-05 | 3750 | 3.469859 | 3.13e-07 | 1724.14 | 2.4604 | 4e-05 | 1725.33 | 1.61922 | 0.00012 | 2875 | 3.915601 | 0.05312628 | 1724.14 | 2.42347 | 0.00012 | 2149.6 | 1.39796 | 1.73e-05
|  |  | 1725.33 | 1.44128 | 2e-05 | 3760 | 3.469859 | 3.158e-07 | 1725.33 | 2.46038 | 4e-05 | 1726.52 | 1.6192 | 0.00012 | 2880 | 3.915364 | 0.0530614 | 1725.33 | 2.42341 | 0.00012 | 2156.8 | 1.39915 | 1.96e-05
|  |  | 1726.52 | 1.44127 | 2e-05 | 3770 | 3.469859 | 3.186e-07 | 1726.52 | 2.46037 | 4e-05 | 1727.71 | 1.61918 | 0.00012 | 2885 | 3.915129 | 0.05299684 | 1726.52 | 2.42336 | 0.00012 | 2167.6 | 1.39923 | 2.38e-05
|  |  | 1727.71 | 1.44126 | 2e-05 | 3780 | 3.469859 | 3.214e-07 | 1727.71 | 2.46035 | 4e-05 | 1728.91 | 1.61917 | 0.00012 | 2890 | 3.914895 | 0.05293257 | 1727.71 | 2.4233 | 0.00012 | 2178.5 | 1.39721 | 2.98e-05
|  |  | 1728.91 | 1.44124 | 2e-05 | 3790 | 3.469859 | 3.242e-07 | 1728.91 | 2.46033 | 4e-05 | 1730.1 | 1.61915 | 0.00012 | 2895 | 3.914662 | 0.0528686 | 1728.91 | 2.42324 | 0.00012 | 2189.6 | 1.39679 | 3.83e-05
|  |  | 1730.1 | 1.44123 | 2e-05 | 3800 | 3.469858481 | 3.271e-07 | 1730.1 | 2.46031 | 4e-05 | 1731.3 | 1.61914 | 0.00012 | 2900 | 3.91443 | 0.05280493 | 1730.1 | 2.42318 | 0.00012 | 2197 | 1.39814 | 4.46e-05
|  |  | 1731.3 | 1.44121 | 2e-05 | 3810 | 3.469858 | 3.299e-07 | 1731.3 | 2.46029 | 4e-05 | 1732.5 | 1.61912 | 0.00012 | 2905 | 3.914199 | 0.05274156 | 1731.3 | 2.42312 | 0.00012 | 2208.2 | 1.40006 | 5.46e-05
|  |  | 1732.5 | 1.4412 | 2e-05 | 3820 | 3.469858 | 3.328e-07 | 1732.5 | 2.46027 | 4e-05 | 1733.7 | 1.6191 | 0.00012 | 2910 | 3.91397 | 0.05267848 | 1732.5 | 2.42306 | 0.00012 | 2219.6 | 1.40093 | 6.48e-05
|  |  | 1733.7 | 1.44119 | 2e-05 | 3830 | 3.469858 | 3.357e-07 | 1733.7 | 2.46026 | 4e-05 | 1734.91 | 1.61909 | 0.00012 | 2915 | 3.913742 | 0.05261569 | 1733.7 | 2.42301 | 0.00012 | 2227.2 | 1.40083 | 7.02e-05
|  |  | 1734.91 | 1.44117 | 3e-05 | 3840 | 3.469858 | 3.387e-07 | 1734.91 | 2.46024 | 4e-05 | 1736.11 | 1.61907 | 0.00012 | 2920 | 3.913515 | 0.0525532 | 1734.91 | 2.42295 | 0.00012 | 2238.7 | 1.39913 | 7.63e-05
|  |  | 1736.11 | 1.44116 | 3e-05 | 3850 | 3.469858141 | 3.416e-07 | 1736.11 | 2.46022 | 4e-05 | 1737.32 | 1.61905 | 0.00012 | 2925 | 3.913289 | 0.05249099 | 1736.11 | 2.42289 | 0.00012 | 2246.5 | 1.39783 | 8.03e-05
|  |  | 1737.32 | 1.44115 | 3e-05 | 3860 | 3.469858 | 3.446e-07 | 1737.32 | 2.4602 | 4e-05 | 1738.53 | 1.61904 | 0.00012 | 2930 | 3.913064 | 0.05242906 | 1737.32 | 2.42283 | 0.00012 | 2258.2 | 1.39753 | 8.48e-05
|  |  | 1738.53 | 1.44113 | 3e-05 | 3870 | 3.469858 | 3.476e-07 | 1738.53 | 2.46018 | 5e-05 | 1739.74 | 1.61902 | 0.00012 | 2935 | 3.912841 | 0.05236742 | 1738.53 | 2.42277 | 0.00012 | 2266.1 | 1.39782 | 8.59e-05
|  |  | 1739.74 | 1.44112 | 3e-05 | 3880 | 3.469858 | 3.506e-07 | 1739.74 | 2.46016 | 5e-05 | 1740.95 | 1.619 | 0.00012 | 2940 | 3.912618 | 0.05230607 | 1739.74 | 2.42271 | 0.00012 | 2278.1 | 1.39884 | 8.61e-05
|  |  | 1740.95 | 1.44111 | 3e-05 | 3890 | 3.469858 | 3.536e-07 | 1740.95 | 2.46015 | 5e-05 | 1742.16 | 1.61899 | 0.00012 | 2945 | 3.912397 | 0.05224499 | 1740.95 | 2.42266 | 0.00012 | 2286.1 | 1.39983 | 8.63e-05
|  |  | 1742.16 | 1.44109 | 3e-05 | 3900 | 3.469857795 | 3.567e-07 | 1742.16 | 2.46013 | 5e-05 | 1743.38 | 1.61897 | 0.00012 | 2950 | 3.912177 | 0.05218419 | 1742.16 | 2.4226 | 0.00012 | 2298.3 | 1.39921 | 8.77e-05
|  |  | 1743.38 | 1.44108 | 3e-05 | 3910 | 3.469858 | 3.597e-07 | 1743.38 | 2.46011 | 5e-05 | 1744.59 | 1.61895 | 0.00012 | 2955 | 3.911958 | 0.05212367 | 1743.38 | 2.42254 | 0.00012 | 2306.5 | 1.3984 | 8.9e-05
|  |  | 1744.59 | 1.44107 | 3e-05 | 3920 | 3.469858 | 3.628e-07 | 1744.59 | 2.46009 | 5e-05 | 1745.81 | 1.61894 | 0.00012 | 2960 | 3.91174 | 0.05206342 | 1744.59 | 2.42248 | 0.00012 | 2318.8 | 1.39812 | 8.91e-05
|  |  | 1745.81 | 1.44105 | 3e-05 | 3930 | 3.469858 | 3.659e-07 | 1745.81 | 2.46007 | 5e-05 | 1747.03 | 1.61892 | 0.00012 | 2965 | 3.911523 | 0.05200345 | 1745.81 | 2.42242 | 0.00012 | 2327.2 | 1.39817 | 8.67e-05
|  |  | 1747.03 | 1.44104 | 3e-05 | 3940 | 3.469858 | 3.691e-07 | 1747.03 | 2.46005 | 5e-05 | 1748.25 | 1.6189 | 0.00012 | 2970 | 3.911307 | 0.05194374 | 1747.03 | 2.42236 | 0.00012 | 2339.8 | 1.39834 | 8.38e-05
|  |  | 1748.25 | 1.44102 | 3e-05 | 3950 | 3.469857 | 3.722e-07 | 1748.25 | 2.46003 | 5e-05 | 1749.48 | 1.61889 | 0.00012 | 2975 | 3.911092 | 0.05188431 | 1748.25 | 2.4223 | 0.00012 | 2348.2 | 1.39873 | 8.49e-05
|  |  | 1749.48 | 1.44101 | 3e-05 | 3960 | 3.469857 | 3.754e-07 | 1749.48 | 2.46001 | 5e-05 | 1750.7 | 1.61887 | 0.00012 | 2980 | 3.910879 | 0.05182514 | 1749.48 | 2.42224 | 0.00012 | 2356.8 | 1.39875 | 8.79e-05
|  |  | 1750.7 | 1.441 | 3e-05 | 3970 | 3.469857 | 3.786e-07 | 1750.7 | 2.45999 | 5e-05 | 1751.93 | 1.61885 | 0.00012 | 2985 | 3.910666 | 0.05176624 | 1750.7 | 2.42219 | 0.00012 | 2369.7 | 1.39769 | 9.29e-05
|  |  | 1751.93 | 1.44098 | 3e-05 | 3980 | 3.469857 | 3.818e-07 | 1751.93 | 2.45998 | 5e-05 | 1753.16 | 1.61884 | 0.00012 | 2990 | 3.910455 | 0.0517076 | 1751.93 | 2.42213 | 0.00012 | 2378.4 | 1.3971 | 9.52e-05
|  |  | 1753.16 | 1.44097 | 3e-05 | 3990 | 3.469857 | 3.851e-07 | 1753.16 | 2.45996 | 5e-05 | 1754.39 | 1.61882 | 0.00012 | 2995 | 3.910245 | 0.05164923 | 1753.16 | 2.42207 | 0.00013 | 2387.2 | 1.39638 | 9.55e-05
|  |  | 1754.39 | 1.44095 | 3e-05 | 4000 | 3.469857 | 3.883e-07 | 1754.39 | 2.45994 | 5e-05 | 1755.62 | 1.6188 | 0.00012 | 3000 | 3.910035 | 0.05159111 | 1754.39 | 2.42201 | 0.00013 | 2396 | 1.39638 | 9.51e-05
|  |  | 1755.62 | 1.44094 | 3e-05 | 4010 | 3.469857 | 3.916e-07 | 1755.62 | 2.45992 | 5e-05 | 1756.85 | 1.61879 | 0.00012 | 3005 | 3.909827 | 0.05153326 | 1755.62 | 2.42195 | 0.00013 | 2409.3 | 1.39737 | 9.4e-05
|  |  | 1756.85 | 1.44093 | 3e-05 | 4020 | 3.469857 | 3.949e-07 | 1756.85 | 2.4599 | 5e-05 | 1758.09 | 1.61877 | 0.00012 | 3010 | 3.90962 | 0.05147566 | 1756.85 | 2.42189 | 0.00013 | 2418.3 | 1.39788 | 9.05e-05
|  |  | 1758.09 | 1.44091 | 3e-05 | 4030 | 3.469857 | 3.982e-07 | 1758.09 | 2.45988 | 5e-05 | 1759.32 | 1.61875 | 0.00012 | 3015 | 3.909413 | 0.05141831 | 1758.09 | 2.42183 | 0.00013 | 2427.4 | 1.39844 | 8.79e-05
|  |  | 1759.32 | 1.4409 | 3e-05 | 4040 | 3.469857 | 4.016e-07 | 1759.32 | 2.45986 | 5e-05 | 1760.56 | 1.61874 | 0.00012 | 3020 | 3.909208 | 0.05136122 | 1759.32 | 2.42177 | 0.00013 | 2436.5 | 1.3987 | 9e-05
|  |  | 1760.56 | 1.44088 | 3e-05 | 4050 | 3.469857 | 4.049e-07 | 1760.56 | 2.45984 | 5e-05 | 1761.8 | 1.61872 | 0.00012 | 3025 | 3.909004 | 0.05130439 | 1760.56 | 2.42171 | 0.00013 | 2445.7 | 1.39872 | 9.57e-05
|  |  | 1761.8 | 1.44087 | 3e-05 | 4060 | 3.469857 | 4.083e-07 | 1761.8 | 2.45982 | 5e-05 | 1763.05 | 1.6187 | 0.00012 | 3030 | 3.908801 | 0.0512478 | 1761.8 | 2.42166 | 0.00013 | 2459.6 | 1.39708 | 9.98e-05
|  |  | 1763.05 | 1.44085 | 3e-05 | 4070 | 3.469857 | 4.117e-07 | 1763.05 | 2.4598 | 5e-05 | 1764.29 | 1.61868 | 0.00012 | 3035 | 3.908599 | 0.05119146 | 1763.05 | 2.4216 | 0.00013 | 2469 | 1.3968 | 9.93e-05
|  |  | 1764.29 | 1.44084 | 3e-05 | 4080 | 3.469856 | 4.152e-07 | 1764.29 | 2.45978 | 5e-05 | 1765.54 | 1.61867 | 0.00013 | 3040 | 3.908398 | 0.05113537 | 1764.29 | 2.42154 | 0.00013 | 2478.4 | 1.39698 | 9.86e-05
|  |  | 1765.54 | 1.44083 | 3e-05 | 4090 | 3.469856424 | 4.186e-07 | 1765.54 | 2.45976 | 5e-05 | 1766.78 | 1.61865 | 0.00013 | 3045 | 3.908197 | 0.05107952 | 1765.54 | 2.42148 | 0.00013 | 2488 | 1.39703 | 9.8e-05
|  |  | 1766.78 | 1.44081 | 3e-05 | 4100 | 3.469856 | 4.221e-07 | 1766.78 | 2.45974 | 5e-05 | 1768.03 | 1.61863 | 0.00013 | 3050 | 3.907998 | 0.05102392 | 1766.78 | 2.42142 | 0.00013 | 2497.5 | 1.39646 | 9.74e-05
|  |  | 1768.03 | 1.4408 | 3e-05 | 4110 | 3.469856 | 4.256e-07 | 1768.03 | 2.45972 | 5e-05 | 1769.29 | 1.61862 | 0.00013 | 3055 | 3.9078 | 0.05096856 | 1768.03 | 2.42136 | 0.00013 | 2507.2 | 1.39605 | 9.51e-05
|  |  | 1769.29 | 1.44078 | 3e-05 | 4120 | 3.469856 | 4.291e-07 | 1769.29 | 2.4597 | 5e-05 | 1770.54 | 1.6186 | 0.00013 | 3060 | 3.907603 | 0.05091345 | 1769.29 | 2.4213 | 0.00013 | 2516.9 | 1.39625 | 9.13e-05
|  |  | 1770.54 | 1.44077 | 3e-05 | 4130 | 3.469856 | 4.327e-07 | 1770.54 | 2.45969 | 5e-05 | 1771.79 | 1.61858 | 0.00013 | 3065 | 3.907406 | 0.05085857 | 1770.54 | 2.42124 | 0.00013 | 2526.8 | 1.39632 | 8.86e-05
|  |  | 1771.79 | 1.44075 | 3e-05 | 4140 | 3.469856048 | 4.362e-07 | 1771.79 | 2.45967 | 5e-05 | 1773.05 | 1.61856 | 0.00013 | 3070 | 3.907211 | 0.05080393 | 1771.79 | 2.42118 | 0.00013 | 2536.6 | 1.39528 | 8.74e-05
|  |  | 1773.05 | 1.44074 | 3e-05 | 4150 | 3.469856 | 4.398e-07 | 1773.05 | 2.45965 | 5e-05 | 1774.31 | 1.61855 | 0.00013 | 3075 | 3.907017 | 0.05074952 | 1773.05 | 2.42112 | 0.00013 | 2546.6 | 1.39446 | 8.69e-05
|  |  | 1774.31 | 1.44073 | 3e-05 | 4160 | 3.469856 | 4.434e-07 | 1774.31 | 2.45963 | 5e-05 | 1775.57 | 1.61853 | 0.00013 | 3080 | 3.906823 | 0.05069535 | 1774.31 | 2.42106 | 0.00013 | 2556.7 | 1.39468 | 8.8e-05
|  |  | 1775.57 | 1.44071 | 3e-05 | 4170 | 3.469856 | 4.471e-07 | 1775.57 | 2.45961 | 5e-05 | 1776.83 | 1.61851 | 0.00013 | 3085 | 3.906631 | 0.05064142 | 1775.57 | 2.421 | 0.00013 | 2566.8 | 1.39547 | 9.2e-05
|  |  | 1776.83 | 1.4407 | 3e-05 | 4180 | 3.469856 | 4.508e-07 | 1776.83 | 2.45959 | 5e-05 | 1778.09 | 1.61849 | 0.00013 | 3090 | 3.906439 | 0.05058771 | 1776.83 | 2.42095 | 0.00013 | 2577 | 1.39589 | 9.7e-05
|  |  | 1778.09 | 1.44068 | 3e-05 | 4190 | 3.469856 | 4.544e-07 | 1778.09 | 2.45957 | 5e-05 | 1779.36 | 1.61848 | 0.00013 | 3095 | 3.906249 | 0.05053424 | 1778.09 | 2.42089 | 0.00013 | 2587.3 | 1.39548 | 0.0001
|  |  | 1779.36 | 1.44067 | 3e-05 | 4200 | 3.469856 | 4.582e-07 | 1779.36 | 2.45955 | 5e-05 | 1780.63 | 1.61846 | 0.00013 | 3100 | 3.906059 | 0.050481 | 1779.36 | 2.42083 | 0.00013 | 2597.6 | 1.39486 | 0.000103
|  |  | 1780.63 | 1.44065 | 3e-05 | 4210 | 3.469856 | 4.619e-07 | 1780.63 | 2.45953 | 5e-05 | 1781.9 | 1.61844 | 0.00013 | 3105 | 3.90587 | 0.05042798 | 1780.63 | 2.42077 | 0.00013 | 2608.1 | 1.39458 | 0.000106
|  |  | 1781.9 | 1.44064 | 3e-05 | 4220 | 3.469855433 | 4.656e-07 | 1781.9 | 2.45951 | 5e-05 | 1783.17 | 1.61842 | 0.00013 | 3110 | 3.905682 | 0.05037519 | 1781.9 | 2.42071 | 0.00013 | 2618.6 | 1.39407 | 0.000108
|  |  | 1783.17 | 1.44062 | 3e-05 | 4230 | 3.469855355 | 4.694e-07 | 1783.17 | 2.45949 | 5e-05 | 1784.44 | 1.6184 | 0.00013 | 3115 | 3.905495 | 0.05032262 | 1783.17 | 2.42065 | 0.00013 | 2629.3 | 1.39401 | 0.000108
|  |  | 1784.44 | 1.44061 | 3e-05 | 4240 | 3.469855 | 4.732e-07 | 1784.44 | 2.45947 | 5e-05 | 1785.71 | 1.61839 | 0.00013 | 3120 | 3.905309 | 0.05027028 | 1784.44 | 2.42059 | 0.00013 | 2640 | 1.39501 | 0.000108
|  |  | 1785.71 | 1.44059 | 3e-05 | 4250 | 3.469855 | 4.771e-07 | 1785.71 | 2.45945 | 5e-05 | 1786.99 | 1.61837 | 0.00013 | 3125 | 3.905124 | 0.05021816 | 1785.71 | 2.42053 | 0.00013 | 2645.4 | 1.39538 | 0.000108
|  |  | 1786.99 | 1.44058 | 3e-05 | 4260 | 3.469855 | 4.809e-07 | 1786.99 | 2.45943 | 5e-05 | 1788.27 | 1.61835 | 0.00013 | 3130 | 3.90494 | 0.05016626 | 1786.99 | 2.42047 | 0.00013 | 2656.2 | 1.39534 | 0.000109
|  |  | 1788.27 | 1.44056 | 3e-05 | 4270 | 3.469855 | 4.848e-07 | 1788.27 | 2.45941 | 5e-05 | 1789.55 | 1.61833 | 0.00013 | 3135 | 3.904756 | 0.05011458 | 1788.27 | 2.42041 | 0.00013 | 2667.1 | 1.39507 | 0.000109
|  |  | 1789.55 | 1.44055 | 3e-05 | 4280 | 3.469855 | 4.887e-07 | 1789.55 | 2.45938 | 5e-05 | 1790.83 | 1.61832 | 0.00013 | 3140 | 3.904574 | 0.05006312 | 1789.55 | 2.42035 | 0.00013 | 2678.2 | 1.39542 | 0.000108
|  |  | 1790.83 | 1.44053 | 3e-05 | 4290 | 3.469854881 | 4.926e-07 | 1790.83 | 2.45936 | 5e-05 | 1792.11 | 1.6183 | 0.00013 | 3145 | 3.904392 | 0.05001187 | 1790.83 | 2.42029 | 0.00013 | 2689.3 | 1.39518 | 0.000109
|  |  | 1792.11 | 1.44052 | 3e-05 | 4300 | 3.469855 | 4.966e-07 | 1792.11 | 2.45934 | 5e-05 | 1793.4 | 1.61828 | 0.00013 | 3150 | 3.904211 | 0.04996084 | 1792.11 | 2.42023 | 0.00013 | 2694.9 | 1.39492 | 0.00011
|  |  | 1793.4 | 1.4405 | 3e-05 | 4310 | 3.469855 | 5.006e-07 | 1793.4 | 2.45932 | 5e-05 | 1794.69 | 1.61826 | 0.00013 | 3155 | 3.904031 | 0.04991002 | 1793.4 | 2.42017 | 0.00013 | 2706.1 | 1.39514 | 0.000111
|  |  | 1794.69 | 1.44049 | 3e-05 | 4320 | 3.469855 | 5.046e-07 | 1794.69 | 2.4593 | 5e-05 | 1795.98 | 1.61824 | 0.00013 | 3160 | 3.903852 | 0.04985941 | 1794.69 | 2.42011 | 0.00013 | 2717.5 | 1.39539 | 0.000112
|  |  | 1795.98 | 1.44047 | 3e-05 | 4330 | 3.469855 | 5.086e-07 | 1795.98 | 2.45928 | 5e-05 | 1797.27 | 1.61823 | 0.00013 | 3165 | 3.903674 | 0.04980902 | 1795.98 | 2.42005 | 0.00013 | 2728.9 | 1.39509 | 0.000114
|  |  | 1797.27 | 1.44046 | 3e-05 | 4340 | 3.469854 | 5.127e-07 | 1797.27 | 2.45926 | 5e-05 | 1798.56 | 1.61821 | 0.00013 | 3170 | 3.903497 | 0.04975884 | 1797.27 | 2.41999 | 0.00013 | 2734.7 | 1.39508 | 0.000114
|  |  | 1798.56 | 1.44044 | 3e-05 | 4350 | 3.469854 | 5.168e-07 | 1798.56 | 2.45924 | 5e-05 | 1799.86 | 1.61819 | 0.00013 | 3175 | 3.90332 | 0.04970886 | 1798.56 | 2.41993 | 0.00013 | 2746.2 | 1.39535 | 0.000114
|  |  | 1799.86 | 1.44043 | 3e-05 | 4360 | 3.469854 | 5.209e-07 | 1799.86 | 2.45922 | 5e-05 | 1801.15 | 1.61817 | 0.00013 | 3180 | 3.903144 | 0.04965909 | 1799.86 | 2.41987 | 0.00013 | 2757.9 | 1.39543 | 0.000113
|  |  | 1801.15 | 1.44041 | 3e-05 | 4370 | 3.469854 | 5.25e-07 | 1801.15 | 2.4592 | 5e-05 | 1802.45 | 1.61815 | 0.00013 | 3185 | 3.902969 | 0.04960953 | 1801.15 | 2.41981 | 0.00013 | 2769.7 | 1.39596 | 0.000115
|  |  | 1802.45 | 1.4404 | 3e-05 | 4380 | 3.469854 | 5.292e-07 | 1802.45 | 2.45918 | 5e-05 | 1803.75 | 1.61813 | 0.00013 | 3190 | 3.902795 | 0.04956018 | 1802.45 | 2.41975 | 0.00013 | 2775.6 | 1.39632 | 0.000116
|  |  | 1803.75 | 1.44038 | 3e-05 | 4390 | 3.469854 | 5.334e-07 | 1803.75 | 2.45916 | 5e-05 | 1805.05 | 1.61812 | 0.00013 | 3195 | 3.902622 | 0.04951102 | 1803.75 | 2.41969 | 0.00013 | 2787.6 | 1.39618 | 0.000116
|  |  | 1805.05 | 1.44037 | 3e-05 | 4400 | 3.469854 | 5.376e-07 | 1805.05 | 2.45914 | 5e-05 | 1806.36 | 1.6181 | 0.00013 | 3200 | 3.90245 | 0.04946207 | 1805.05 | 2.41963 | 0.00013 | 2799.6 | 1.39533 | 0.000117
|  |  | 1806.36 | 1.44035 | 3e-05 | 4410 | 3.469854 | 5.418e-07 | 1806.36 | 2.45912 | 5e-05 | 1807.66 | 1.61808 | 0.00013 | 3205 | 3.902278 | 0.04941332 | 1806.36 | 2.41957 | 0.00013 | 2805.7 | 1.3952 | 0.000118
|  |  | 1807.66 | 1.44034 | 3e-05 | 4420 | 3.469854 | 5.461e-07 | 1807.66 | 2.4591 | 5e-05 | 1808.97 | 1.61806 | 0.00013 | 3210 | 3.902107 | 0.04936477 | 1807.66 | 2.41951 | 0.00013 | 2817.9 | 1.3957 | 0.000119
|  |  | 1808.97 | 1.44032 | 3e-05 | 4430 | 3.469853737 | 5.504e-07 | 1808.97 | 2.45907 | 5e-05 | 1810.28 | 1.61804 | 0.00014 | 3215 | 3.901937 | 0.04931642 | 1808.97 | 2.41945 | 0.00013 | 2824 | 1.39604 | 0.000119
|  |  | 1810.28 | 1.4403 | 3e-05 | 4440 | 3.469854 | 5.547e-07 | 1810.28 | 2.45905 | 5e-05 | 1811.59 | 1.61802 | 0.00014 | 3220 | 3.901768 | 0.04926827 | 1810.28 | 2.41939 | 0.00013 | 2836.4 | 1.39633 | 0.00012
|  |  | 1811.59 | 1.44029 | 3e-05 | 4450 | 3.469854 | 5.591e-07 | 1811.59 | 2.45903 | 5e-05 | 1812.91 | 1.618 | 0.00014 | 3225 | 3.901599 | 0.04922031 | 1811.59 | 2.41933 | 0.00013 | 2848.9 | 1.39575 | 0.000121
|  |  | 1812.91 | 1.44027 | 3e-05 | 4460 | 3.469853 | 5.635e-07 | 1812.91 | 2.45901 | 5e-05 | 1814.22 | 1.61799 | 0.00014 | 3230 | 3.901432 | 0.04917255 | 1812.91 | 2.41927 | 0.00013 | 2855.1 | 1.39494 | 0.000121
|  |  | 1814.22 | 1.44026 | 3e-05 | 4470 | 3.469853 | 5.679e-07 | 1814.22 | 2.45899 | 5e-05 | 1815.54 | 1.61797 | 0.00014 | 3235 | 3.901265 | 0.04912498 | 1814.22 | 2.41921 | 0.00014 | 2867.8 | 1.39319 | 0.000122
|  |  | 1815.54 | 1.44024 | 3e-05 | 4480 | 3.469853 | 5.723e-07 | 1815.54 | 2.45897 | 5e-05 | 1816.86 | 1.61795 | 0.00014 | 3240 | 3.901099 | 0.0490776 | 1815.54 | 2.41915 | 0.00014 | 2874.1 | 1.39313 | 0.000121
|  |  | 1816.86 | 1.44023 | 3e-05 | 4490 | 3.46985323 | 5.768e-07 | 1816.86 | 2.45895 | 5e-05 | 1818.18 | 1.61793 | 0.00014 | 3245 | 3.900933 | 0.04903042 | 1816.86 | 2.41908 | 0.00014 | 2886.9 | 1.39458 | 0.000121
|  |  | 1818.18 | 1.44021 | 3e-05 | 4500 | 3.469853 | 5.812e-07 | 1818.18 | 2.45893 | 5e-05 | 1819.51 | 1.61791 | 0.00014 | 3250 | 3.900769 | 0.04898343 | 1818.18 | 2.41902 | 0.00014 | 2899.8 | 1.39513 | 0.000121
|  |  | 1819.51 | 1.4402 | 3e-05 | 4510 | 3.469853 | 5.858e-07 | 1819.51 | 2.4589 | 5e-05 | 1820.83 | 1.61789 | 0.00014 | 3255 | 3.900605 | 0.04893662 | 1819.51 | 2.41896 | 0.00014 | 2906.3 | 1.39478 | 0.000121
|  |  | 1820.83 | 1.44018 | 3e-05 | 4520 | 3.469853 | 5.903e-07 | 1820.83 | 2.45888 | 5e-05 | 1822.16 | 1.61787 | 0.00014 | 3260 | 3.900442 | 0.04889001 | 1820.83 | 2.4189 | 0.00014 | 2919.4 | 1.39497 | 0.000122
|  |  | 1822.16 | 1.44016 | 3e-05 | 4530 | 3.469853 | 5.949e-07 | 1822.16 | 2.45886 | 5e-05 | 1823.49 | 1.61785 | 0.00014 | 3265 | 3.900279 | 0.04884358 | 1822.16 | 2.41884 | 0.00014 | 2926 | 1.39484 | 0.000122
|  |  | 1823.49 | 1.44015 | 3e-05 | 4540 | 3.469853 | 5.995e-07 | 1823.49 | 2.45884 | 5e-05 | 1824.82 | 1.61783 | 0.00014 | 3270 | 3.900118 | 0.04879734 | 1823.49 | 2.41878 | 0.00014 | 2939.3 | 1.39403 | 0.000122
|  |  | 1824.82 | 1.44013 | 3e-05 | 4550 | 3.469853 | 6.041e-07 | 1824.82 | 2.45882 | 5e-05 | 1826.15 | 1.61782 | 0.00014 | 3275 | 3.899957 | 0.04875128 | 1824.82 | 2.41872 | 0.00014 | 2946 | 1.39363 | 0.000122
|  |  | 1826.15 | 1.44012 | 3e-05 | 4560 | 3.469853 | 6.088e-07 | 1826.15 | 2.4588 | 5e-05 | 1827.49 | 1.6178 | 0.00014 | 3280 | 3.899797 | 0.04870541 | 1826.15 | 2.41866 | 0.00014 | 2959.4 | 1.3938 | 0.000124
|  |  | 1827.49 | 1.4401 | 3e-05 | 4570 | 3.469853 | 6.135e-07 | 1827.49 | 2.45877 | 5e-05 | 1828.82 | 1.61778 | 0.00014 | 3285 | 3.899637 | 0.04865972 | 1827.49 | 2.4186 | 0.00014 | 2966.2 | 1.39377 | 0.000124
|  |  | 1828.82 | 1.44008 | 3e-05 | 4580 | 3.469852 | 6.182e-07 | 1828.82 | 2.45875 | 5e-05 | 1830.16 | 1.61776 | 0.00014 | 3290 | 3.899479 | 0.04861421 | 1828.82 | 2.41854 | 0.00014 | 2979.8 | 1.39379 | 0.000123
|  |  | 1830.16 | 1.44007 | 3e-05 | 4590 | 3.469852 | 6.23e-07 | 1830.16 | 2.45873 | 5e-05 | 1831.5 | 1.61774 | 0.00014 | 3295 | 3.899321 | 0.04856888 | 1830.16 | 2.41848 | 0.00014 | 2986.7 | 1.39366 | 0.000124
|  |  | 1831.5 | 1.44005 | 3e-05 | 4600 | 3.469852 | 6.277e-07 | 1831.5 | 2.45871 | 5e-05 | 1832.84 | 1.61772 | 0.00014 | 3300 | 3.899163 | 0.04852373 | 1831.5 | 2.41842 | 0.00014 | 2993.6 | 1.39342 | 0.000126
|  |  | 1832.84 | 1.44004 | 3e-05 | 4610 | 3.469852 | 6.326e-07 | 1832.84 | 2.45869 | 5e-05 | 1834.19 | 1.6177 | 0.00014 | 3305 | 3.899007 | 0.04847876 | 1832.84 | 2.41835 | 0.00014 | 3007.5 | 1.3939 | 0.000126
|  |  | 1834.19 | 1.44002 | 3e-05 | 4620 | 3.469852 | 6.374e-07 | 1834.19 | 2.45867 | 5e-05 | 1835.54 | 1.61768 | 0.00014 | 3310 | 3.898851 | 0.04843397 | 1834.19 | 2.41829 | 0.00014 | 3014.5 | 1.39431 | 0.000125
|  |  | 1835.54 | 1.44 | 3e-05 | 4630 | 3.469852 | 6.423e-07 | 1835.54 | 2.45864 | 5e-05 | 1836.88 | 1.61766 | 0.00014 | 3315 | 3.898696 | 0.04838936 | 1835.54 | 2.41823 | 0.00014 | 3028.6 | 1.39431 | 0.000125
|  |  | 1836.88 | 1.43999 | 3e-05 | 4640 | 3.469852 | 6.472e-07 | 1836.88 | 2.45862 | 5e-05 | 1838.24 | 1.61764 | 0.00014 | 3320 | 3.898542 | 0.04834492 | 1836.88 | 2.41817 | 0.00014 | 3035.7 | 1.39427 | 0.000127
|  |  | 1838.24 | 1.43997 | 3e-05 | 4650 | 3.469851827 | 6.521e-07 | 1838.24 | 2.4586 | 5e-05 | 1839.59 | 1.61762 | 0.00014 | 3325 | 3.898388 | 0.04830065 | 1838.24 | 2.41811 | 0.00014 | 3049.9 | 1.39371 | 0.00013
|  |  | 1839.59 | 1.43996 | 3e-05 | 4660 | 3.469852 | 6.571e-07 | 1839.59 | 2.45858 | 5e-05 | 1840.94 | 1.6176 | 0.00014 | 3330 | 3.898235 | 0.04825656 | 1839.59 | 2.41805 | 0.00014 | 3057.1 | 1.39288 | 0.000131
|  |  | 1840.94 | 1.43994 | 3e-05 | 4670 | 3.469852 | 6.621e-07 | 1840.94 | 2.45856 | 5e-05 | 1842.3 | 1.61758 | 0.00014 | 3335 | 3.898082 | 0.04821264 | 1840.94 | 2.41799 | 0.00014 | 3064.4 | 1.39204 | 0.000132
|  |  | 1842.3 | 1.43992 | 3e-05 | 4680 | 3.469852 | 6.671e-07 | 1842.3 | 2.45853 | 5e-05 | 1843.66 | 1.61756 | 0.00014 | 3340 | 3.897931 | 0.04816889 | 1842.3 | 2.41793 | 0.00014 | 3078.9 | 1.39114 | 0.000133
|  |  | 1843.66 | 1.43991 | 3e-05 | 4690 | 3.469851 | 6.722e-07 | 1843.66 | 2.45851 | 5e-05 | 1845.02 | 1.61754 | 0.00014 | 3345 | 3.89778 | 0.04812531 | 1843.66 | 2.41786 | 0.00014 | 3086.3 | 1.39119 | 0.000133
|  |  | 1845.02 | 1.43989 | 3e-05 | 4700 | 3.469851 | 6.773e-07 | 1845.02 | 2.45849 | 5e-05 | 1846.38 | 1.61752 | 0.00014 | 3350 | 3.89763 | 0.0480819 | 1845.02 | 2.4178 | 0.00014 | 3093.6 | 1.39144 | 0.000133
|  |  | 1846.38 | 1.43987 | 3e-05 | 4710 | 3.469851 | 6.824e-07 | 1846.38 | 2.45847 | 5e-05 | 1847.75 | 1.6175 | 0.00014 | 3355 | 3.89748 | 0.04803866 | 1846.38 | 2.41774 | 0.00014 | 3108.5 | 1.39225 | 0.000135
|  |  | 1847.75 | 1.43986 | 3e-05 | 4720 | 3.469851 | 6.875e-07 | 1847.75 | 2.45844 | 6e-05 | 1849.11 | 1.61748 | 0.00014 | 3360 | 3.897331 | 0.04799559 | 1847.75 | 2.41768 | 0.00014 | 3115.9 | 1.3921 | 0.000137
|  |  | 1849.11 | 1.43984 | 3e-05 | 4730 | 3.469851 | 6.927e-07 | 1849.11 | 2.45842 | 6e-05 | 1850.48 | 1.61746 | 0.00014 | 3365 | 3.897183 | 0.04795269 | 1849.11 | 2.41762 | 0.00014 | 3123.4 | 1.39168 | 0.000139
|  |  | 1850.48 | 1.43982 | 3e-05 | 4740 | 3.469851 | 6.979e-07 | 1850.48 | 2.4584 | 6e-05 | 1851.85 | 1.61745 | 0.00014 | 3370 | 3.897035 | 0.04790995 | 1850.48 | 2.41756 | 0.00014 | 3138.6 | 1.39114 | 0.00014
|  |  | 1851.85 | 1.43981 | 3e-05 | 4750 | 3.469851 | 7.032e-07 | 1851.85 | 2.45838 | 6e-05 | 1853.22 | 1.61743 | 0.00015 | 3375 | 3.896888 | 0.04786737 | 1851.85 | 2.41749 | 0.00014 | 3146.2 | 1.39112 | 0.00014
|  |  | 1853.22 | 1.43979 | 3e-05 | 4760 | 3.469850818 | 7.085e-07 | 1853.22 | 2.45835 | 6e-05 | 1854.6 | 1.61741 | 0.00015 | 3380 | 3.896742 | 0.04782496 | 1853.22 | 2.41743 | 0.00014 | 3153.8 | 1.39088 | 0.00014
|  |  | 1854.6 | 1.43977 | 3e-05 | 4770 | 3.469851 | 7.138e-07 | 1854.6 | 2.45833 | 6e-05 | 1855.98 | 1.61739 | 0.00015 | 3385 | 3.896596 | 0.04778271 | 1854.6 | 2.41737 | 0.00014 | 3169.3 | 1.39129 | 0.000139
|  |  | 1855.98 | 1.43976 | 3e-05 | 4780 | 3.469851 | 7.191e-07 | 1855.98 | 2.45831 | 6e-05 | 1857.36 | 1.61737 | 0.00015 | 3390 | 3.896451 | 0.04774063 | 1855.98 | 2.41731 | 0.00014 | 3177 | 1.39169 | 0.000137
|  |  | 1857.36 | 1.43974 | 3e-05 | 4790 | 3.469851 | 7.245e-07 | 1857.36 | 2.45828 | 6e-05 | 1858.74 | 1.61734 | 0.00015 | 3395 | 3.896307 | 0.0476987 | 1857.36 | 2.41725 | 0.00014 | 3184.8 | 1.39173 | 0.000137
|  |  | 1858.74 | 1.43972 | 3e-05 | 4800 | 3.46985 | 7.299e-07 | 1858.74 | 2.45826 | 6e-05 | 1860.12 | 1.61732 | 0.00015 | 3400 | 3.896163 | 0.04765694 | 1858.74 | 2.41718 | 0.00014 | 3192.7 | 1.39124 | 0.000138
|  |  | 1860.12 | 1.43971 | 3e-05 | 4810 | 3.46985 | 7.354e-07 | 1860.12 | 2.45824 | 6e-05 | 1861.5 | 1.6173 | 0.00015 | 3405 | 3.89602 | 0.04761533 | 1860.12 | 2.41712 | 0.00014 | 3208.5 | 1.39036 | 0.000142
|  |  | 1861.5 | 1.43969 | 3e-05 | 4820 | 3.46985 | 7.409e-07 | 1861.5 | 2.45822 | 6e-05 | 1862.89 | 1.61728 | 0.00015 | 3410 | 3.895877 | 0.04757388 | 1861.5 | 2.41706 | 0.00014 | 3216.4 | 1.38993 | 0.000145
|  |  | 1862.89 | 1.43967 | 3e-05 | 4830 | 3.46985 | 7.464e-07 | 1862.89 | 2.45819 | 6e-05 | 1864.28 | 1.61726 | 0.00015 | 3415 | 3.895735 | 0.04753259 | 1862.89 | 2.417 | 0.00014 | 3224.4 | 1.38921 | 0.000146
|  |  | 1864.28 | 1.43966 | 3e-05 | 4840 | 3.46985 | 7.52e-07 | 1864.28 | 2.45817 | 6e-05 | 1865.67 | 1.61724 | 0.00015 | 3420 | 3.895594 | 0.04749146 | 1864.28 | 2.41694 | 0.00014 | 3232.5 | 1.38876 | 0.000145
|  |  | 1865.67 | 1.43964 | 3e-05 | 4850 | 3.46985 | 7.576e-07 | 1865.67 | 2.45815 | 6e-05 | 1867.06 | 1.61722 | 0.00015 | 3425 | 3.895453 | 0.04745048 | 1865.67 | 2.41687 | 0.00014 | 3248.7 | 1.38817 | 0.000146
|  |  | 1867.06 | 1.43962 | 3e-05 | 4860 | 3.469849868 | 7.632e-07 | 1867.06 | 2.45812 | 6e-05 | 1868.46 | 1.6172 | 0.00015 | 3430 | 3.895313 | 0.04740966 | 1867.06 | 2.41681 | 0.00014 | 3256.9 | 1.38737 | 0.000147
|  |  | 1868.46 | 1.43961 | 3e-05 | 4870 | 3.46985 | 7.688e-07 | 1868.46 | 2.4581 | 6e-05 | 1869.86 | 1.61718 | 0.00015 | 3435 | 3.895174 | 0.04736899 | 1868.46 | 2.41675 | 0.00014 | 3265.1 | 1.3865 | 0.000149
|  |  | 1869.86 | 1.43959 | 3e-05 | 4880 | 3.46985 | 7.745e-07 | 1869.86 | 2.45808 | 6e-05 | 1871.26 | 1.61716 | 0.00015 | 3440 | 3.895035 | 0.04732848 | 1869.86 | 2.41669 | 0.00014 | 3273.3 | 1.38627 | 0.000151
|  |  | 1871.26 | 1.43957 | 3e-05 | 4890 | 3.46985 | 7.803e-07 | 1871.26 | 2.45805 | 6e-05 | 1872.66 | 1.61714 | 0.00015 | 3445 | 3.894897 | 0.04728811 | 1871.26 | 2.41662 | 0.00015 | 3289.9 | 1.38658 | 0.000151
|  |  | 1872.66 | 1.43955 | 3e-05 | 4900 | 3.469849479 | 7.86e-07 | 1872.66 | 2.45803 | 6e-05 | 1874.06 | 1.61712 | 0.00015 | 3450 | 3.894759 | 0.0472479 | 1872.66 | 2.41656 | 0.00015 | 3298.3 | 1.38591 | 0.000148
|  |  | 1874.06 | 1.43954 | 3e-05 | 4910 | 3.469849381 | 7.918e-07 | 1874.06 | 2.45801 | 6e-05 | 1875.47 | 1.6171 | 0.00015 | 3455 | 3.894622 | 0.04720784 | 1874.06 | 2.4165 | 0.00015 | 3306.7 | 1.38448 | 0.000147
|  |  | 1875.47 | 1.43952 | 3e-05 | 4920 | 3.469849 | 7.977e-07 | 1875.47 | 2.45798 | 6e-05 | 1876.88 | 1.61708 | 0.00015 | 3460 | 3.894486 | 0.04716793 | 1875.47 | 2.41644 | 0.00015 | 3315.2 | 1.38272 | 0.000148
|  |  | 1876.88 | 1.4395 | 3e-05 | 4930 | 3.469849 | 8.035e-07 | 1876.88 | 2.45796 | 6e-05 | 1878.29 | 1.61706 | 0.00015 | 3465 | 3.89435 | 0.04712816 | 1876.88 | 2.41637 | 0.00015 | 3323.7 | 1.381 | 0.00015
|  |  | 1878.29 | 1.43948 | 3e-05 | 4940 | 3.469849 | 8.094e-07 | 1878.29 | 2.45794 | 6e-05 | 1879.7 | 1.61704 | 0.00015 | 3470 | 3.894215 | 0.04708855 | 1878.29 | 2.41631 | 0.00015 | 3332.2 | 1.37863 | 0.001
|  |  | 1879.7 | 1.43947 | 3e-05 | 4950 | 3.469849 | 8.154e-07 | 1879.7 | 2.45791 | 6e-05 | 1881.11 | 1.61702 | 0.00015 | 3475 | 3.89408 | 0.04704908 | 1879.7 | 2.41625 | 0.00015 | 3349.4 | 1.37097 | 0.00807
|  |  | 1881.11 | 1.43945 | 3e-05 | 4960 | 3.469849 | 8.214e-07 | 1881.11 | 2.45789 | 6e-05 | 1882.53 | 1.617 | 0.00015 | 3480 | 3.893946 | 0.04700976 | 1881.11 | 2.41618 | 0.00015 | 3358.1 | 1.36967 | 0.0186
|  |  | 1882.53 | 1.43943 | 3e-05 | 4970 | 3.469849 | 8.274e-07 | 1882.53 | 2.45786 | 6e-05 | 1883.95 | 1.61697 | 0.00015 | 3485 | 3.893813 | 0.04697059 | 1882.53 | 2.41612 | 0.00015 | 3366.8 | 1.37687 | 0.0319
|  |  | 1883.95 | 1.43941 | 3e-05 | 4980 | 3.469849 | 8.335e-07 | 1883.95 | 2.45784 | 6e-05 | 1885.37 | 1.61695 | 0.00015 | 3490 | 3.89368 | 0.04693156 | 1883.95 | 2.41606 | 0.00015 | 3375.6 | 1.39316 | 0.0383
|  |  | 1885.37 | 1.4394 | 3e-05 | 4990 | 3.469849 | 8.396e-07 | 1885.37 | 2.45782 | 6e-05 | 1886.79 | 1.61693 | 0.00015 | 3495 | 3.893548 | 0.04689267 | 1885.37 | 2.416 | 0.00015 | 3384.4 | 1.40866 | 0.0313
|  |  | 1886.79 | 1.43938 | 3e-05 | 5000 | 3.469848 | 8.457e-07 | 1886.79 | 2.45779 | 6e-05 | 1888.22 | 1.61691 | 0.00015 | 3500 | 3.893416 | 0.04685393 | 1886.79 | 2.41593 | 0.00015 | 3393.3 | 1.41427 | 0.0183
|  |  | 1888.22 | 1.43936 | 3e-05 | 5010 | 3.469848 | 8.519e-07 | 1888.22 | 2.45777 | 6e-05 | 1889.64 | 1.61689 | 0.00015 | 3505 | 3.893285 | 0.04681533 | 1888.22 | 2.41587 | 0.00015 | 3402.2 | 1.41184 | 0.00836
|  |  | 1889.64 | 1.43934 | 3e-05 | 5020 | 3.469848 | 8.581e-07 | 1889.64 | 2.45774 | 6e-05 | 1891.07 | 1.61687 | 0.00015 | 3510 | 3.893154 | 0.04677687 | 1889.64 | 2.41581 | 0.00015 | 3411.1 | 1.40699 | 0.00355
|  |  | 1891.07 | 1.43933 | 3e-05 | 5030 | 3.469848 | 8.643e-07 | 1891.07 | 2.45772 | 6e-05 | 1892.51 | 1.61685 | 0.00015 | 3515 | 3.893024 | 0.04673855 | 1891.07 | 2.41574 | 0.00015 | 3429.2 | 1.40079 | 0.00333
|  |  | 1892.51 | 1.43931 | 3e-05 | 5040 | 3.469848076 | 8.706e-07 | 1892.51 | 2.4577 | 6e-05 | 1893.94 | 1.61683 | 0.00016 | 3520 | 3.892894 | 0.04670038 | 1892.51 | 2.41568 | 0.00015 | 3438.3 | 1.40068 | 0.00463
|  |  | 1893.94 | 1.43929 | 3e-05 | 5050 | 3.469848 | 8.769e-07 | 1893.94 | 2.45767 | 6e-05 | 1895.38 | 1.61681 | 0.00016 | 3525 | 3.892765 | 0.04666234 | 1893.94 | 2.41562 | 0.00015 | 3447.4 | 1.40129 | 0.00456
|  |  | 1895.38 | 1.43927 | 3e-05 | 5060 | 3.469848 | 8.833e-07 | 1895.38 | 2.45765 | 6e-05 | 1896.81 | 1.61678 | 0.00016 | 3530 | 3.892637 | 0.04662444 | 1895.38 | 2.41555 | 0.00015 | 3456.6 | 1.40155 | 0.003
|  |  | 1896.81 | 1.43925 | 3e-05 | 5070 | 3.469848 | 8.897e-07 | 1896.81 | 2.45762 | 6e-05 | 1898.25 | 1.61676 | 0.00016 | 3535 | 3.892509 | 0.04658668 | 1896.81 | 2.41549 | 0.00015 | 3465.8 | 1.40126 | 0.00145
|  |  | 1898.25 | 1.43924 | 3e-05 | 5080 | 3.469848 | 8.962e-07 | 1898.25 | 2.4576 | 6e-05 | 1899.7 | 1.61674 | 0.00016 | 3540 | 3.892382 | 0.04654906 | 1898.25 | 2.41543 | 0.00015 | 3475.1 | 1.40054 | 0.00105
|  |  | 1899.7 | 1.43922 | 3e-05 | 5090 | 3.469848 | 9.026e-07 | 1899.7 | 2.45757 | 6e-05 | 1901.14 | 1.61672 | 0.00016 | 3545 | 3.892255 | 0.04651157 | 1899.7 | 2.41536 | 0.00015 | 3484.5 | 1.39949 | 0.000163
|  |  | 1901.14 | 1.4392 | 3e-05 | 5100 | 3.469847 | 9.092e-07 | 1901.14 | 2.45755 | 6e-05 | 1902.59 | 1.6167 | 0.00016 | 3550 | 3.892129 | 0.04647422 | 1901.14 | 2.4153 | 0.00015 | 3493.9 | 1.39857 | 0.000163
|  |  | 1902.59 | 1.43918 | 3e-05 | 5110 | 3.469847 | 9.157e-07 | 1902.59 | 2.45752 | 6e-05 | 1904.04 | 1.61668 | 0.00016 | 3555 | 3.892003 | 0.046437 | 1902.59 | 2.41523 | 0.00015 | 3503.3 | 1.39804 | 0.000164
|  |  | 1904.04 | 1.43916 | 3e-05 | 5120 | 3.469847 | 9.223e-07 | 1904.04 | 2.4575 | 6e-05 | 1905.49 | 1.61665 | 0.00016 | 3560 | 3.891878 | 0.04639992 | 1904.04 | 2.41517 | 0.00015 | 3512.8 | 1.39751 | 0.000165
|  |  | 1905.49 | 1.43915 | 3e-05 | 5130 | 3.469847 | 9.29e-07 | 1905.49 | 2.45747 | 6e-05 | 1906.94 | 1.61663 | 0.00016 | 3565 | 3.891753 | 0.04636297 | 1905.49 | 2.41511 | 0.00015 | 3522.4 | 1.39708 | 0.000167
|  |  | 1906.94 | 1.43913 | 3e-05 | 5140 | 3.469847 | 9.357e-07 | 1906.94 | 2.45745 | 6e-05 | 1908.4 | 1.61661 | 0.00016 | 3570 | 3.891629 | 0.04632616 | 1906.94 | 2.41504 | 0.00015 | 3532 | 1.39706 | 0.000166
|  |  | 1908.4 | 1.43911 | 3e-05 | 5150 | 3.469847 | 9.424e-07 | 1908.4 | 2.45742 | 6e-05 | 1909.85 | 1.61659 | 0.00016 | 3575 | 3.891505 | 0.04628947 | 1908.4 | 2.41498 | 0.00015 | 3541.6 | 1.39677 | 0.000165
|  |  | 1909.85 | 1.43909 | 3e-05 | 5160 | 3.469847 | 9.492e-07 | 1909.85 | 2.4574 | 6e-05 | 1911.31 | 1.61657 | 0.00016 | 3580 | 3.891382 | 0.04625292 | 1909.85 | 2.41492 | 0.00015 | 3551.3 | 1.39639 | 0.000167
|  |  | 1911.31 | 1.43907 | 3e-05 | 5170 | 3.469846713 | 9.56e-07 | 1911.31 | 2.45738 | 6e-05 | 1912.78 | 1.61655 | 0.00016 | 3585 | 3.891259 | 0.0462165 | 1911.31 | 2.41485 | 0.00015 | 3561.1 | 1.39644 | 0.00017
|  |  | 1912.78 | 1.43906 | 3e-05 | 5180 | 3.469847 | 9.629e-07 | 1912.78 | 2.45735 | 6e-05 | 1914.24 | 1.61652 | 0.00016 | 3590 | 3.891137 | 0.04618021 | 1912.78 | 2.41479 | 0.00015 | 3570.9 | 1.39645 | 0.000169
|  |  | 1914.24 | 1.43904 | 3e-05 | 5190 | 3.469846 | 9.698e-07 | 1914.24 | 2.45732 | 6e-05 | 1915.71 | 1.6165 | 0.00016 | 3595 | 3.891016 | 0.04614405 | 1914.24 | 2.41472 | 0.00015 | 3580.7 | 1.39613 | 0.00017
|  |  | 1915.71 | 1.43902 | 3e-05 | 5200 | 3.469846 | 9.767e-07 | 1915.71 | 2.4573 | 6e-05 | 1917.18 | 1.61648 | 0.00016 | 3600 | 3.890895 | 0.04610802 | 1915.71 | 2.41466 | 0.00015 | 3590.7 | 1.39573 | 0.000171
|  |  | 1917.18 | 1.439 | 3e-05 | 5210 | 3.469846 | 9.837e-07 | 1917.18 | 2.45727 | 6e-05 | 1918.65 | 1.61646 | 0.00016 | 3605 | 3.890774 | 0.04607212 | 1917.18 | 2.41459 | 0.00015 | 3600.6 | 1.39526 | 0.00017
|  |  | 1918.65 | 1.43898 | 3e-05 | 5220 | 3.469846 | 9.907e-07 | 1918.65 | 2.45725 | 6e-05 | 1920.12 | 1.61643 | 0.00016 | 3610 | 3.890654 | 0.04603634 | 1918.65 | 2.41453 | 0.00015 | 3610.7 | 1.39488 | 0.000169
|  |  | 1920.12 | 1.43896 | 3e-05 | 5230 | 3.469846 | 9.978e-07 | 1920.12 | 2.45722 | 6e-05 | 1921.6 | 1.61641 | 0.00016 | 3615 | 3.890534 | 0.04600069 | 1920.12 | 2.41447 | 0.00015 | 3620.7 | 1.39425 | 0.00017
|  |  | 1921.6 | 1.43894 | 3e-05 | 5240 | 3.469845954 | 1.0049e-06 | 1921.6 | 2.4572 | 6e-05 | 1923.08 | 1.61639 | 0.00016 | 3620 | 3.890415 | 0.04596517 | 1921.6 | 2.4144 | 0.00015 | 3630.9 | 1.39387 | 0.000171
|  |  | 1923.08 | 1.43893 | 3e-05 | 5250 | 3.469846 | 1.0121e-06 | 1923.08 | 2.45717 | 6e-05 | 1924.56 | 1.61637 | 0.00016 | 3625 | 3.890297 | 0.04592977 | 1923.08 | 2.41434 | 0.00015 | 3641.1 | 1.39371 | 0.000173
|  |  | 1924.56 | 1.43891 | 3e-05 | 5260 | 3.469846 | 1.0193e-06 | 1924.56 | 2.45715 | 6e-05 | 1926.04 | 1.61635 | 0.00016 | 3630 | 3.890178 | 0.04589449 | 1924.56 | 2.41427 | 0.00016 | 3651.3 | 1.39336 | 0.000176
|  |  | 1926.04 | 1.43889 | 3e-05 | 5270 | 3.469846 | 1.0265e-06 | 1926.04 | 2.45712 | 6e-05 | 1927.53 | 1.61632 | 0.00016 | 3635 | 3.890061 | 0.04585934 | 1926.04 | 2.41421 | 0.00016 | 3661.7 | 1.39299 | 0.000175
|  |  | 1927.53 | 1.43887 | 3e-05 | 5280 | 3.469846 | 1.0338e-06 | 1927.53 | 2.4571 | 6e-05 | 1929.01 | 1.6163 | 0.00016 | 3640 | 3.889944 | 0.04582432 | 1927.53 | 2.41414 | 0.00016 | 3672 | 1.39275 | 0.000174
|  |  | 1929.01 | 1.43885 | 3e-05 | 5290 | 3.469845 | 1.0412e-06 | 1929.01 | 2.45707 | 6e-05 | 1930.5 | 1.61628 | 0.00016 | 3645 | 3.889827 | 0.04578942 | 1929.01 | 2.41408 | 0.00016 | 3682.5 | 1.39279 | 0.000175
|  |  | 1930.5 | 1.43883 | 3e-05 | 5300 | 3.469845 | 1.0486e-06 | 1930.5 | 2.45704 | 6e-05 | 1931.99 | 1.61625 | 0.00017 | 3650 | 3.889711 | 0.04575464 | 1930.5 | 2.41401 | 0.00016 | 3693 | 1.39285 | 0.000178
|  |  | 1931.99 | 1.43881 | 3e-05 | 5310 | 3.469845 | 1.056e-06 | 1931.99 | 2.45702 | 6e-05 | 1933.49 | 1.61623 | 0.00017 | 3655 | 3.889595 | 0.04571998 | 1931.99 | 2.41395 | 0.00016 | 3703.5 | 1.39292 | 0.00018
|  |  | 1933.49 | 1.43879 | 3e-05 | 5320 | 3.469845 | 1.0635e-06 | 1933.49 | 2.45699 | 6e-05 | 1934.98 | 1.61621 | 0.00017 | 3660 | 3.88948 | 0.04568544 | 1933.49 | 2.41388 | 0.00016 | 3714.1 | 1.39338 | 0.000181
|  |  | 1934.98 | 1.43877 | 3e-05 | 5330 | 3.469845 | 1.071e-06 | 1934.98 | 2.45697 | 6e-05 | 1936.48 | 1.61619 | 0.00017 | 3665 | 3.889365 | 0.04565102 | 1934.98 | 2.41382 | 0.00016 | 3724.8 | 1.39353 | 0.000182
|  |  | 1936.48 | 1.43875 | 4e-05 | 5340 | 3.469845 | 1.0786e-06 | 1936.48 | 2.45694 | 6e-05 | 1937.98 | 1.61616 | 0.00017 | 3670 | 3.889251 | 0.04561672 | 1936.48 | 2.41375 | 0.00016 | 3735.5 | 1.39284 | 0.000181
|  |  | 1937.98 | 1.43874 | 4e-05 | 5350 | 3.469845 | 1.0862e-06 | 1937.98 | 2.45691 | 6e-05 | 1939.49 | 1.61614 | 0.00017 | 3675 | 3.889137 | 0.04558254 | 1937.98 | 2.41369 | 0.00016 | 3746.3 | 1.39221 | 0.000178
|  |  | 1939.49 | 1.43872 | 4e-05 | 5360 | 3.469845 | 1.0939e-06 | 1939.49 | 2.45689 | 6e-05 | 1940.99 | 1.61612 | 0.00017 | 3680 | 3.889024 | 0.04554848 | 1939.49 | 2.41362 | 0.00016 | 3757.2 | 1.39204 | 0.000179
|  |  | 1940.99 | 1.4387 | 4e-05 | 5370 | 3.469844496 | 1.1016e-06 | 1940.99 | 2.45686 | 7e-05 | 1942.5 | 1.61609 | 0.00017 | 3685 | 3.888911 | 0.04551454 | 1940.99 | 2.41356 | 0.00016 | 3768.1 | 1.39178 | 0.000182
|  |  | 1942.5 | 1.43868 | 4e-05 | 5380 | 3.469844 | 1.1093e-06 | 1942.5 | 2.45684 | 7e-05 | 1944.01 | 1.61607 | 0.00017 | 3690 | 3.888798 | 0.04548072 | 1942.5 | 2.41349 | 0.00016 | 3779.1 | 1.39137 | 0.00017
|  |  | 1944.01 | 1.43866 | 4e-05 | 5390 | 3.469844266 | 1.1172e-06 | 1944.01 | 2.45681 | 7e-05 | 1945.53 | 1.61605 | 0.00017 | 3695 | 3.888686 | 0.04544701 | 1944.01 | 2.41342 | 0.00016 | 3790.1 | 1.39117 | 0.000143
|  |  | 1945.53 | 1.43864 | 4e-05 | 5400 | 3.469844 | 1.125e-06 | 1945.53 | 2.45678 | 7e-05 | 1947.04 | 1.61603 | 0.00017 | 3700 | 3.888575 | 0.04541342 | 1945.53 | 2.41336 | 0.00016 | 3801.3 | 1.39096 | 0.000119
|  |  | 1947.04 | 1.43862 | 4e-05 | 5410 | 3.469844 | 1.1329e-06 | 1947.04 | 2.45676 | 7e-05 | 1948.56 | 1.616 | 0.00017 | 3705 | 3.888464 | 0.04537994 | 1947.04 | 2.41329 | 0.00016 | 3812.4 | 1.39052 | 0.000102
|  |  | 1948.56 | 1.4386 | 4e-05 | 5420 | 3.469843918 | 1.1409e-06 | 1948.56 | 2.45673 | 7e-05 | 1950.08 | 1.61598 | 0.00017 | 3710 | 3.888353 | 0.04534658 | 1948.56 | 2.41323 | 0.00016 | 3823.7 | 1.39012 | 8.86e-05
|  |  | 1950.08 | 1.43858 | 4e-05 | 5430 | 3.469844 | 1.1489e-06 | 1950.08 | 2.4567 | 7e-05 | 1951.6 | 1.61596 | 0.00017 | 3715 | 3.888243 | 0.04531333 | 1950.08 | 2.41316 | 0.00016 | 3835 | 1.39015 | 7.94e-05
|  |  | 1951.6 | 1.43856 | 4e-05 | 5440 | 3.469843684 | 1.157e-06 | 1951.6 | 2.45668 | 7e-05 | 1953.13 | 1.61593 | 0.00017 | 3720 | 3.888133 | 0.0452802 | 1951.6 | 2.4131 | 0.00016 | 3846.4 | 1.39046 | 7.28e-05
|  |  | 1953.13 | 1.43854 | 4e-05 | 5450 | 3.469844 | 1.1651e-06 | 1953.13 | 2.45665 | 7e-05 | 1954.65 | 1.61591 | 0.00017 | 3725 | 3.888024 | 0.04524718 | 1953.13 | 2.41303 | 0.00016 | 3857.8 | 1.39035 | 6.83e-05
|  |  | 1954.65 | 1.43852 | 4e-05 | 5460 | 3.469843 | 1.1732e-06 | 1954.65 | 2.45662 | 7e-05 | 1956.18 | 1.61589 | 0.00017 | 3730 | 3.887915 | 0.04521427 | 1954.65 | 2.41296 | 0.00016 | 3869.3 | 1.38984 | 6.53e-05
|  |  | 1956.18 | 1.4385 | 4e-05 | 5470 | 3.469843 | 1.1815e-06 | 1956.18 | 2.4566 | 7e-05 | 1957.71 | 1.61586 | 0.00017 | 3735 | 3.887807 | 0.04518147 | 1956.18 | 2.4129 | 0.00016 | 3880.9 | 1.38949 | 6.36e-05
|  |  | 1957.71 | 1.43848 | 4e-05 | 5480 | 3.469843 | 1.1897e-06 | 1957.71 | 2.45657 | 7e-05 | 1959.25 | 1.61584 | 0.00017 | 3740 | 3.887699 | 0.04514879 | 1957.71 | 2.41283 | 0.00016 | 3892.6 | 1.38922 | 6.3e-05
|  |  | 1959.25 | 1.43846 | 4e-05 | 5490 | 3.469843 | 1.198e-06 | 1959.25 | 2.45654 | 7e-05 | 1960.78 | 1.61581 | 0.00017 | 3745 | 3.887591 | 0.04511621 | 1959.25 | 2.41277 | 0.00016 | 3904.3 | 1.38909 | 6.36e-05
|  |  | 1960.78 | 1.43844 | 4e-05 | 5500 | 3.469843 | 1.2064e-06 | 1960.78 | 2.45651 | 7e-05 | 1962.32 | 1.61579 | 0.00017 | 3750 | 3.887484 | 0.04508375 | 1960.78 | 2.4127 | 0.00016 | 3916.1 | 1.38911 | 6.56e-05
|  |  | 1962.32 | 1.43842 | 4e-05 | 5510 | 3.469843 | 1.2148e-06 | 1962.32 | 2.45649 | 7e-05 | 1963.86 | 1.61577 | 0.00017 | 3755 | 3.887377 | 0.0450514 | 1962.32 | 2.41263 | 0.00016 | 3928 | 1.38899 | 6.92e-05
|  |  | 1963.86 | 1.4384 | 4e-05 | 5520 | 3.469843 | 1.2233e-06 | 1963.86 | 2.45646 | 7e-05 | 1965.41 | 1.61574 | 0.00017 | 3760 | 3.887271 | 0.04501915 | 1963.86 | 2.41257 | 0.00016 | 3939.9 | 1.38885 | 7.42e-05
|  |  | 1965.41 | 1.43838 | 4e-05 | 5530 | 3.469843 | 1.2318e-06 | 1965.41 | 2.45643 | 7e-05 | 1966.96 | 1.61572 | 0.00017 | 3765 | 3.887165 | 0.04498702 | 1965.41 | 2.4125 | 0.00016 | 3951.9 | 1.38895 | 8.17e-05
|  |  | 1966.96 | 1.43836 | 4e-05 | 5540 | 3.469842 | 1.2404e-06 | 1966.96 | 2.45641 | 7e-05 | 1968.5 | 1.6157 | 0.00018 | 3770 | 3.88706 | 0.04495499 | 1966.96 | 2.41243 | 0.00016 | 3964 | 1.38901 | 9.42e-05
|  |  | 1968.5 | 1.43834 | 4e-05 | 5550 | 3.469842 | 1.2491e-06 | 1968.5 | 2.45638 | 7e-05 | 1970.06 | 1.61567 | 0.00018 | 3775 | 3.886955 | 0.04492307 | 1968.5 | 2.41237 | 0.00016 | 3976.2 | 1.38868 | 0.000115
|  |  | 1970.06 | 1.43832 | 4e-05 | 5560 | 3.469842 | 1.2577e-06 | 1970.06 | 2.45635 | 7e-05 | 1971.61 | 1.61565 | 0.00018 | 3780 | 3.88685 | 0.04489126 | 1970.06 | 2.4123 | 0.00016 | 3988.4 | 1.38831 | 0.000146
|  |  | 1971.61 | 1.4383 | 4e-05 | 5570 | 3.469842 | 1.2665e-06 | 1971.61 | 2.45632 | 7e-05 | 1973.16 | 1.61562 | 0.00018 | 3785 | 3.886746 | 0.04485955 | 1971.61 | 2.41223 | 0.00016 | 4000.7 | 1.38835 | 0.000178
|  |  | 1973.16 | 1.43828 | 4e-05 | 5580 | 3.469842 | 1.2753e-06 | 1973.16 | 2.4563 | 7e-05 | 1974.72 | 1.6156 | 0.00018 | 3790 | 3.886642 | 0.04482795 | 1973.16 | 2.41217 | 0.00017 | 4013.1 | 1.38836 | 0.000165
|  |  | 1974.72 | 1.43826 | 4e-05 | 5590 | 3.469842 | 1.2841e-06 | 1974.72 | 2.45627 | 7e-05 | 1976.28 | 1.61557 | 0.00018 | 3795 | 3.886539 | 0.04479646 | 1974.72 | 2.4121 | 0.00017 | 4025.5 | 1.38825 | 0.000129
|  |  | 1976.28 | 1.43824 | 4e-05 | 5600 | 3.469842 | 1.2931e-06 | 1976.28 | 2.45624 | 7e-05 | 1977.85 | 1.61555 | 0.00018 | 3800 | 3.886436 | 0.04476507 | 1976.28 | 2.41203 | 0.00017 | 4038.1 | 1.38827 | 0.000102
|  |  | 1977.85 | 1.43822 | 4e-05 | 5610 | 3.469842 | 1.302e-06 | 1977.85 | 2.45621 | 7e-05 | 1979.41 | 1.61553 | 0.00018 | 3805 | 3.886333 | 0.04473379 | 1977.85 | 2.41197 | 0.00017 | 4050.7 | 1.38831 | 8.45e-05
|  |  | 1979.41 | 1.4382 | 4e-05 | 5620 | 3.469842 | 1.311e-06 | 1979.41 | 2.45618 | 7e-05 | 1980.98 | 1.6155 | 0.00018 | 3810 | 3.886231 | 0.04470261 | 1979.41 | 2.4119 | 0.00017 | 4063.4 | 1.38821 | 7.4e-05
|  |  | 1980.98 | 1.43818 | 4e-05 | 5630 | 3.469841 | 1.3201e-06 | 1980.98 | 2.45616 | 7e-05 | 1982.55 | 1.61548 | 0.00018 | 3815 | 3.886129 | 0.04467153 | 1980.98 | 2.41183 | 0.00017 | 4076.2 | 1.38796 | 6.74e-05
|  |  | 1982.55 | 1.43816 | 4e-05 | 5640 | 3.469841 | 1.3293e-06 | 1982.55 | 2.45613 | 7e-05 | 1984.13 | 1.61545 | 0.00018 | 3820 | 3.886028 | 0.04464056 | 1982.55 | 2.41176 | 0.00017 | 4089 | 1.38747 | 6.32e-05
|  |  | 1984.13 | 1.43814 | 4e-05 | 5650 | 3.469841 | 1.3385e-06 | 1984.13 | 2.4561 | 7e-05 | 1985.7 | 1.61543 | 0.00018 | 3825 | 3.885927 | 0.04460968 | 1984.13 | 2.4117 | 0.00017 | 4102 | 1.38699 | 6.05e-05
|  |  | 1985.7 | 1.43812 | 4e-05 | 5660 | 3.469841 | 1.3477e-06 | 1985.7 | 2.45607 | 7e-05 | 1987.28 | 1.6154 | 0.00018 | 3830 | 3.885827 | 0.04457892 | 1985.7 | 2.41163 | 0.00017 | 4115 | 1.38686 | 5.9e-05
|  |  | 1987.28 | 1.4381 | 4e-05 | 5670 | 3.469841 | 1.357e-06 | 1987.28 | 2.45604 | 7e-05 | 1988.86 | 1.61538 | 0.00018 | 3835 | 3.885727 | 0.04454825 | 1987.28 | 2.41156 | 0.00017 | 4128.1 | 1.38674 | 5.87e-05
|  |  | 1988.86 | 1.43808 | 4e-05 | 5680 | 3.469840747 | 1.3664e-06 | 1988.86 | 2.45602 | 7e-05 | 1990.45 | 1.61535 | 0.00018 | 3840 | 3.885627 | 0.04451768 | 1988.86 | 2.41149 | 0.00017 | 4141.3 | 1.38644 | 5.93e-05
|  |  | 1990.45 | 1.43806 | 4e-05 | 5690 | 3.469841 | 1.3758e-06 | 1990.45 | 2.45599 | 7e-05 | 1992.03 | 1.61533 | 0.00018 | 3845 | 3.885527 | 0.04448721 | 1990.45 | 2.41143 | 0.00017 | 4154.6 | 1.38645 | 6.07e-05
|  |  | 1992.03 | 1.43803 | 4e-05 | 5700 | 3.469840491 | 1.3853e-06 | 1992.03 | 2.45596 | 7e-05 | 1993.62 | 1.6153 | 0.00018 | 3850 | 3.885428 | 0.04445685 | 1992.03 | 2.41136 | 0.00017 | 4167.9 | 1.38652 | 6.28e-05
|  |  | 1993.62 | 1.43801 | 4e-05 | 5710 | 3.46984 | 1.3949e-06 | 1993.62 | 2.45593 | 7e-05 | 1995.21 | 1.61528 | 0.00018 | 3855 | 3.88533 | 0.04442658 | 1993.62 | 2.41129 | 0.00017 | 4181.4 | 1.38611 | 6.53e-05
|  |  | 1995.21 | 1.43799 | 4e-05 | 5720 | 3.46984 | 1.4045e-06 | 1995.21 | 2.4559 | 7e-05 | 1996.81 | 1.61525 | 0.00018 | 3860 | 3.885232 | 0.04439641 | 1995.21 | 2.41122 | 0.00017 | 4194.9 | 1.38578 | 6.77e-05
|  |  | 1996.81 | 1.43797 | 4e-05 | 5730 | 3.46984 | 1.4142e-06 | 1996.81 | 2.45587 | 7e-05 | 1998.4 | 1.61523 | 0.00018 | 3865 | 3.885134 | 0.04436634 | 1996.81 | 2.41115 | 0.00017 | 4208.5 | 1.38612 | 6.99e-05
|  |  | 1998.4 | 1.43795 | 4e-05 | 5740 | 3.46984 | 1.4239e-06 | 1998.4 | 2.45584 | 7e-05 | 2000 | 1.6152 | 0.00018 | 3870 | 3.885036 | 0.04433637 | 1998.4 | 2.41109 | 0.00017 | 4222.2 | 1.38707 | 7.22e-05
|  |  | 2000 | 1.43793 | 4e-05 | 5750 | 3.46984 | 1.4337e-06 | 2000 | 2.45582 | 7e-05 | 2001.6 | 1.61518 | 0.00018 | 3875 | 3.884939 | 0.0443065 | 2000 | 2.41102 | 0.00017 | 4236 | 1.38743 | 7.61e-05
|  |  | 2001.6 | 1.43791 | 4e-05 | 5760 | 3.46984 | 1.4436e-06 | 2001.6 | 2.45579 | 7e-05 | 2003.21 | 1.61515 | 0.00018 | 3880 | 3.884842 | 0.04427672 | 2001.6 | 2.41095 | 0.00017 | 4249.9 | 1.38623 | 8.06e-05
|  |  | 2003.21 | 1.43789 | 4e-05 | 5770 | 3.46984 | 1.4535e-06 | 2003.21 | 2.45576 | 7e-05 | 2004.81 | 1.61513 | 0.00019 | 3885 | 3.884746 | 0.04424704 | 2003.21 | 2.41088 | 0.00017 | 4263.9 | 1.38489 | 8.41e-05
|  |  | 2004.81 | 1.43787 | 4e-05 | 5780 | 3.469839 | 1.4635e-06 | 2004.81 | 2.45573 | 7e-05 | 2006.42 | 1.6151 | 0.00019 | 3890 | 3.88465 | 0.04421746 | 2004.81 | 2.41081 | 0.00017 | 4278 | 1.38445 | 8.87e-05
|  |  | 2006.42 | 1.43784 | 4e-05 | 5790 | 3.469839 | 1.4735e-06 | 2006.42 | 2.4557 | 7e-05 | 2008.03 | 1.61508 | 0.00019 | 3895 | 3.884555 | 0.04418797 | 2006.42 | 2.41074 | 0.00017 | 4292.1 | 1.38487 | 9.5e-05
|  |  | 2008.03 | 1.43782 | 4e-05 | 5800 | 3.469839 | 1.4836e-06 | 2008.03 | 2.45567 | 7e-05 | 2009.65 | 1.61505 | 0.00019 | 3900 | 3.884459 | 0.04415858 | 2008.03 | 2.41067 | 0.00017 | 4306.4 | 1.38482 | 0.000103
|  |  | 2009.65 | 1.4378 | 4e-05 | 5810 | 3.469839 | 1.4938e-06 | 2009.65 | 2.45564 | 7e-05 | 2011.26 | 1.61503 | 0.00019 | 3905 | 3.884365 | 0.04412928 | 2009.65 | 2.41061 | 0.00017 | 4320.8 | 1.38393 | 0.000111
|  |  | 2011.26 | 1.43778 | 4e-05 | 5820 | 3.469839 | 1.5041e-06 | 2011.26 | 2.45561 | 7e-05 | 2012.88 | 1.615 | 0.00019 | 3910 | 3.88427 | 0.04410008 | 2011.26 | 2.41054 | 0.00017 | 4335.2 | 1.3833 | 0.00012
|  |  | 2012.88 | 1.43776 | 4e-05 | 5830 | 3.469838783 | 1.5144e-06 | 2012.88 | 2.45558 | 7e-05 | 2014.5 | 1.61497 | 0.00019 | 3915 | 3.884176 | 0.04407097 | 2012.88 | 2.41047 | 0.00017 | 4349.8 | 1.38299 | 0.000131
|  |  | 2014.5 | 1.43774 | 4e-05 | 5840 | 3.469839 | 1.5247e-06 | 2014.5 | 2.45555 | 7e-05 | 2016.13 | 1.61495 | 0.00019 | 3920 | 3.884082 | 0.04404195 | 2014.5 | 2.4104 | 0.00017 | 4364.4 | 1.38257 | 0.000145
|  |  | 2016.13 | 1.43771 | 4e-05 | 5850 | 3.469839 | 1.5352e-06 | 2016.13 | 2.45552 | 7e-05 | 2017.76 | 1.61492 | 0.00019 | 3925 | 3.883989 | 0.04401303 | 2016.13 | 2.41033 | 0.00017 | 4379.1 | 1.38213 | 0.000159
|  |  | 2017.76 | 1.43769 | 4e-05 | 5860 | 3.469838 | 1.5457e-06 | 2017.76 | 2.45549 | 7e-05 | 2019.39 | 1.6149 | 0.00019 | 3930 | 3.883896 | 0.0439842 | 2017.76 | 2.41026 | 0.00017 | 4394 | 1.38189 | 0.000173
|  |  | 2019.39 | 1.43767 | 4e-05 | 5870 | 3.469838 | 1.5563e-06 | 2019.39 | 2.45546 | 7e-05 | 2021.02 | 1.61487 | 0.00019 | 3935 | 3.883803 | 0.04395546 | 2019.39 | 2.41019 | 0.00017 | 4408.9 | 1.38216 | 0.000187
|  |  | 2021.02 | 1.43765 | 4e-05 | 5880 | 3.469838105 | 1.5669e-06 | 2021.02 | 2.45543 | 7e-05 | 2022.65 | 1.61484 | 0.00019 | 3940 | 3.883711 | 0.04392681 | 2021.02 | 2.41012 | 0.00018 | 4424 | 1.3825 | 0.000198
|  |  | 2022.65 | 1.43763 | 4e-05 | 5890 | 3.469838 | 1.5776e-06 | 2022.65 | 2.4554 | 7e-05 | 2024.29 | 1.61482 | 0.00019 | 3945 | 3.883619 | 0.04389826 | 2022.65 | 2.41005 | 0.00018 | 4439.1 | 1.38217 | 0.000209
|  |  | 2024.29 | 1.4376 | 4e-05 | 5900 | 3.469838 | 1.5884e-06 | 2024.29 | 2.45537 | 8e-05 | 2025.93 | 1.61479 | 0.00019 | 3950 | 3.883527 | 0.04386979 | 2024.29 | 2.40998 | 0.00018 | 4454.4 | 1.38162 | 0.000219
|  |  | 2025.93 | 1.43758 | 4e-05 | 5910 | 3.469838 | 1.5993e-06 | 2025.93 | 2.45534 | 8e-05 | 2027.58 | 1.61477 | 0.00019 | 3955 | 3.883436 | 0.04384142 | 2025.93 | 2.40991 | 0.00018 | 4469.7 | 1.38145 | 0.000226
|  |  | 2027.58 | 1.43756 | 4e-05 | 5920 | 3.469838 | 1.6102e-06 | 2027.58 | 2.45531 | 8e-05 | 2029.22 | 1.61474 | 0.00019 | 3960 | 3.883345 | 0.04381314 | 2027.58 | 2.40984 | 0.00018 | 4485.2 | 1.38125 | 0.000226
|  |  | 2029.22 | 1.43754 | 4e-05 | 5930 | 3.469837 | 1.6212e-06 | 2029.22 | 2.45528 | 8e-05 | 2030.87 | 1.61471 | 0.00019 | 3965 | 3.883254 | 0.04378494 | 2029.22 | 2.40977 | 0.00018 | 4500.8 | 1.38079 | 0.000227
|  |  | 2030.87 | 1.43752 | 4e-05 | 5940 | 3.469837 | 1.6323e-06 | 2030.87 | 2.45525 | 8e-05 | 2032.52 | 1.61469 | 0.00019 | 3970 | 3.883164 | 0.04375684 | 2030.87 | 2.4097 | 0.00018 | 4516.5 | 1.38026 | 0.000224
|  |  | 2032.52 | 1.43749 | 4e-05 | 5950 | 3.469837 | 1.6434e-06 | 2032.52 | 2.45522 | 8e-05 | 2034.17 | 1.61466 | 0.00019 | 3975 | 3.883074 | 0.04372882 | 2032.52 | 2.40963 | 0.00018 | 4532.3 | 1.37972 | 0.000225
|  |  | 2034.17 | 1.43747 | 4e-05 | 5960 | 3.469837 | 1.6546e-06 | 2034.17 | 2.45519 | 8e-05 | 2035.83 | 1.61463 | 0.00019 | 3980 | 3.882984 | 0.04370089 | 2034.17 | 2.40956 | 0.00018 | 4548.2 | 1.37925 | 0.000233
|  |  | 2035.83 | 1.43745 | 4e-05 | 5970 | 3.469837 | 1.6659e-06 | 2035.83 | 2.45516 | 8e-05 | 2037.49 | 1.61461 | 0.00019 | 3985 | 3.882895 | 0.04367305 | 2035.83 | 2.40949 | 0.00018 | 4564.2 | 1.3788 | 0.000237
|  |  | 2037.49 | 1.43743 | 4e-05 | 5980 | 3.469837 | 1.6773e-06 | 2037.49 | 2.45513 | 8e-05 | 2039.15 | 1.61458 | 0.0002 | 3990 | 3.882806 | 0.0436453 | 2037.49 | 2.40942 | 0.00018 | 4580.3 | 1.37837 | 0.000236
|  |  | 2039.15 | 1.4374 | 4e-05 | 5990 | 3.469837 | 1.6887e-06 | 2039.15 | 2.4551 | 8e-05 | 2040.82 | 1.61455 | 0.0002 | 3995 | 3.882717 | 0.04361764 | 2039.15 | 2.40935 | 0.00018 | 4596.5 | 1.37807 | 0.000235
|  |  | 2040.82 | 1.43738 | 4e-05 | 6000 | 3.469836 | 1.7002e-06 | 2040.82 | 2.45507 | 8e-05 | 2042.48 | 1.61453 | 0.0002 | 4000 | 3.882629 | 0.04359006 | 2040.82 | 2.40928 | 0.00018 | 4612.9 | 1.37826 | 0.000233
|  |  | 2042.48 | 1.43736 | 4e-05 | 6010 | 3.469836 | 1.7118e-06 | 2042.48 | 2.45504 | 8e-05 | 2044.15 | 1.6145 | 0.0002 | 4005 | 3.882541 | 0.04356256 | 2042.48 | 2.40921 | 0.00018 | 4629.4 | 1.37878 | 0.000232
|  |  | 2044.15 | 1.43734 | 4e-05 | 6020 | 3.469836 | 1.7234e-06 | 2044.15 | 2.45501 | 8e-05 | 2045.83 | 1.61447 | 0.0002 | 4010 | 3.882454 | 0.04353516 | 2044.15 | 2.40914 | 0.00018 | 4646 | 1.37978 | 0.000234
|  |  | 2045.83 | 1.43731 | 4e-05 | 6030 | 3.469836 | 1.7352e-06 | 2045.83 | 2.45498 | 8e-05 | 2047.5 | 1.61445 | 0.0002 | 4015 | 3.882366 | 0.04350784 | 2045.83 | 2.40907 | 0.00018 | 4662.7 | 1.38045 | 0.000236
|  |  | 2047.5 | 1.43729 | 4e-05 | 6040 | 3.469836 | 1.747e-06 | 2047.5 | 2.45495 | 8e-05 | 2049.18 | 1.61442 | 0.0002 | 4020 | 3.882279 | 0.0434806 | 2047.5 | 2.409 | 0.00018 | 4679.5 | 1.38033 | 0.000234
|  |  | 2049.18 | 1.43727 | 4e-05 | 6050 | 3.469836 | 1.7589e-06 | 2049.18 | 2.45491 | 8e-05 | 2050.86 | 1.61439 | 0.0002 | 4025 | 3.882193 | 0.04345345 | 2049.18 | 2.40893 | 0.00018 | 4696.5 | 1.37971 | 0.000235
|  |  | 2050.86 | 1.43725 | 4e-05 | 6060 | 3.469836 | 1.7708e-06 | 2050.86 | 2.45488 | 8e-05 | 2052.55 | 1.61436 | 0.0002 | 4030 | 3.882107 | 0.04342638 | 2050.86 | 2.40886 | 0.00018 | 4713.6 | 1.37893 | 0.00024
|  |  | 2052.55 | 1.43722 | 4e-05 | 6070 | 3.469835 | 1.7829e-06 | 2052.55 | 2.45485 | 8e-05 | 2054.23 | 1.61434 | 0.0002 | 4035 | 3.882021 | 0.0433994 | 2052.55 | 2.40879 | 0.00018 | 4730.8 | 1.37851 | 0.000238
|  |  | 2054.23 | 1.4372 | 4e-05 | 6080 | 3.469835 | 1.795e-06 | 2054.23 | 2.45482 | 8e-05 | 2055.92 | 1.61431 | 0.0002 | 4040 | 3.881935 | 0.0433725 | 2054.23 | 2.40872 | 0.00018 | 4748.1 | 1.37861 | 0.000239
|  |  | 2055.92 | 1.43718 | 4e-05 | 6090 | 3.469835 | 1.8072e-06 | 2055.92 | 2.45479 | 8e-05 | 2057.61 | 1.61428 | 0.0002 | 4045 | 3.88185 | 0.04334569 | 2055.92 | 2.40864 | 0.00018 | 4765.5 | 1.37872 | 0.000242
|  |  | 2057.61 | 1.43715 | 4e-05 | 6100 | 3.469835 | 1.8195e-06 | 2057.61 | 2.45476 | 8e-05 | 2059.31 | 1.61425 | 0.0002 | 4050 | 3.881765 | 0.04331895 | 2057.61 | 2.40857 | 0.00018 | 4783.1 | 1.37836 | 0.000245
|  |  | 2059.31 | 1.43713 | 4e-05 | 6110 | 3.469835 | 1.8318e-06 | 2059.31 | 2.45473 | 8e-05 | 2061.01 | 1.61423 | 0.0002 | 4055 | 3.88168 | 0.0432923 | 2059.31 | 2.4085 | 0.00018 | 4800.8 | 1.37783 | 0.000249
|  |  | 2061.01 | 1.43711 | 4e-05 | 6120 | 3.469835 | 1.8443e-06 | 2061.01 | 2.45469 | 8e-05 | 2062.71 | 1.6142 | 0.0002 | 4060 | 3.881595 | 0.04326573 | 2061.01 | 2.40843 | 0.00018 | 4818.7 | 1.37745 | 0.000249
|  |  | 2062.71 | 1.43708 | 4e-05 | 6130 | 3.469835 | 1.8568e-06 | 2062.71 | 2.45466 | 8e-05 | 2064.41 | 1.61417 | 0.0002 | 4065 | 3.881511 | 0.04323925 | 2062.71 | 2.40836 | 0.00018 | 4836.7 | 1.37699 | 0.000245
|  |  | 2064.41 | 1.43706 | 4e-05 | 6140 | 3.469834 | 1.8694e-06 | 2064.41 | 2.45463 | 8e-05 | 2066.12 | 1.61414 | 0.0002 | 4070 | 3.881428 | 0.04321284 | 2064.41 | 2.40829 | 0.00019 | 4854.8 | 1.37667 | 0.000245
|  |  | 2066.12 | 1.43704 | 4e-05 | 6150 | 3.469834 | 1.8821e-06 | 2066.12 | 2.4546 | 8e-05 | 2067.82 | 1.61412 | 0.0002 | 4075 | 3.881344 | 0.04318652 | 2066.12 | 2.40821 | 0.00019 | 4873 | 1.37645 | 0.000249
|  |  | 2067.82 | 1.43701 | 4e-05 | 6160 | 3.469834 | 1.8949e-06 | 2067.82 | 2.45457 | 8e-05 | 2069.54 | 1.61409 | 0.0002 | 4080 | 3.881261 | 0.04316027 | 2067.82 | 2.40814 | 0.00019 | 4891.4 | 1.37643 | 0.000247
|  |  | 2069.54 | 1.43699 | 4e-05 | 6170 | 3.469834 | 1.9078e-06 | 2069.54 | 2.45453 | 8e-05 | 2071.25 | 1.61406 | 0.00021 | 4085 | 3.881178 | 0.04313411 | 2069.54 | 2.40807 | 0.00019 | 4910 | 1.37627 | 0.00025
|  |  | 2071.25 | 1.43697 | 4e-05 | 6180 | 3.469834 | 1.9207e-06 | 2071.25 | 2.4545 | 8e-05 | 2072.97 | 1.61403 | 0.00021 | 4090 | 3.881096 | 0.04310803 | 2071.25 | 2.408 | 0.00019 | 4928.6 | 1.37551 | 0.000253
|  |  | 2072.97 | 1.43694 | 4e-05 | 6190 | 3.469834 | 1.9338e-06 | 2072.97 | 2.45447 | 8e-05 | 2074.69 | 1.614 | 0.00021 | 4095 | 3.881013 | 0.04308202 | 2072.97 | 2.40793 | 0.00019 | 4947.4 | 1.37478 | 0.000258
|  |  | 2074.69 | 1.43692 | 4e-05 | 6200 | 3.469833 | 1.9469e-06 | 2074.69 | 2.45444 | 8e-05 | 2076.41 | 1.61397 | 0.00021 | 4100 | 3.880931 | 0.0430561 | 2074.69 | 2.40785 | 0.00019 | 4966.4 | 1.37452 | 0.000261
|  |  | 2076.41 | 1.43689 | 4e-05 | 6210 | 3.469833 | 1.9601e-06 | 2076.41 | 2.4544 | 8e-05 | 2078.14 | 1.61395 | 0.00021 | 4105 | 3.88085 | 0.04303025 | 2076.41 | 2.40778 | 0.00019 | 4985.5 | 1.37413 | 0.000263
|  |  | 2078.14 | 1.43687 | 4e-05 | 6220 | 3.469833 | 1.9734e-06 | 2078.14 | 2.45437 | 8e-05 | 2079.87 | 1.61392 | 0.00021 | 4110 | 3.880768 | 0.04300448 | 2078.14 | 2.40771 | 0.00019 | 5004.7 | 1.37342 | 0.000258
|  |  | 2079.87 | 1.43685 | 4e-05 | 6230 | 3.469833 | 1.9868e-06 | 2079.87 | 2.45434 | 8e-05 | 2081.6 | 1.61389 | 0.00021 | 4115 | 3.880687 | 0.04297879 | 2079.87 | 2.40764 | 0.00019 | 5024.1 | 1.37301 | 0.000255
|  |  | 2081.6 | 1.43682 | 4e-05 | 6240 | 3.469833 | 2.0003e-06 | 2081.6 | 2.45431 | 8e-05 | 2083.33 | 1.61386 | 0.00021 | 4120 | 3.880607 | 0.04295318 | 2081.6 | 2.40756 | 0.00019 | 5043.7 | 1.37286 | 0.000264
|  |  | 2083.33 | 1.4368 | 4e-05 | 6250 | 3.469833 | 2.0138e-06 | 2083.33 | 2.45427 | 8e-05 | 2085.07 | 1.61383 | 0.00021 | 4125 | 3.880526 | 0.04292764 | 2083.33 | 2.40749 | 0.00019 | 5063.4 | 1.3723 | 0.00026
|  |  | 2085.07 | 1.43677 | 4e-05 | 6260 | 3.469833 | 2.0275e-06 | 2085.07 | 2.45424 | 8e-05 | 2086.81 | 1.6138 | 0.00021 | 4130 | 3.880446 | 0.04290219 | 2085.07 | 2.40742 | 0.00019 | 5083.2 | 1.3714 | 0.000258
|  |  | 2086.81 | 1.43675 | 4e-05 | 6270 | 3.469832 | 2.0413e-06 | 2086.81 | 2.45421 | 8e-05 | 2088.55 | 1.61377 | 0.00021 | 4135 | 3.880366 | 0.04287681 | 2086.81 | 2.40734 | 0.00019 | 5103.3 | 1.37101 | 0.000262
|  |  | 2088.55 | 1.43673 | 4e-05 | 6280 | 3.469832214 | 2.0551e-06 | 2088.55 | 2.45417 | 8e-05 | 2090.3 | 1.61375 | 0.00021 | 4140 | 3.880286 | 0.0428515 | 2088.55 | 2.40727 | 0.00019 | 5123.4 | 1.37112 | 0.000263
|  |  | 2090.3 | 1.4367 | 4e-05 | 6290 | 3.469832 | 2.0691e-06 | 2090.3 | 2.45414 | 8e-05 | 2092.05 | 1.61372 | 0.00021 | 4145 | 3.880207 | 0.04282627 | 2090.3 | 2.4072 | 0.00019 | 5143.8 | 1.37151 | 0.000265
|  |  | 2092.05 | 1.43668 | 4e-05 | 6300 | 3.469832 | 2.0831e-06 | 2092.05 | 2.45411 | 8e-05 | 2093.8 | 1.61369 | 0.00021 | 4150 | 3.880128 | 0.04280112 | 2092.05 | 2.40712 | 0.00019 | 5164.3 | 1.37161 | 0.00026
|  |  | 2093.8 | 1.43665 | 4e-05 | 6310 | 3.469832 | 2.0972e-06 | 2093.8 | 2.45407 | 8e-05 | 2095.56 | 1.61366 | 0.00021 | 4155 | 3.880049 | 0.04277604 | 2093.8 | 2.40705 | 0.00019 | 5184.9 | 1.37116 | 0.00026
|  |  | 2095.56 | 1.43663 | 4e-05 | 6320 | 3.469832 | 2.1115e-06 | 2095.56 | 2.45404 | 8e-05 | 2097.32 | 1.61363 | 0.00021 | 4160 | 3.879971 | 0.04275104 | 2095.56 | 2.40698 | 0.00019 | 5205.7 | 1.37061 | 0.000267
|  |  | 2097.32 | 1.4366 | 4e-05 | 6330 | 3.469831 | 2.1258e-06 | 2097.32 | 2.45401 | 8e-05 | 2099.08 | 1.6136 | 0.00021 | 4165 | 3.879893 | 0.04272611 | 2097.32 | 2.4069 | 0.00019 | 5226.7 | 1.3701 | 0.00028
|  |  | 2099.08 | 1.43658 | 4e-05 | 6340 | 3.469831252 | 2.1402e-06 | 2099.08 | 2.45397 | 9e-05 | 2100.84 | 1.61357 | 0.00021 | 4170 | 3.879815 | 0.04270126 | 2099.08 | 2.40683 | 0.00019 | 5247.9 | 1.36974 | 0.000272
|  |  | 2100.84 | 1.43655 | 4e-05 | 6350 | 3.469831 | 2.1547e-06 | 2100.84 | 2.45394 | 9e-05 | 2102.61 | 1.61354 | 0.00021 | 4175 | 3.879737 | 0.04267648 | 2100.84 | 2.40676 | 0.00019 | 5269.2 | 1.36945 | 0.000269
|  |  | 2102.61 | 1.43653 | 5e-05 | 6360 | 3.469831 | 2.1694e-06 | 2102.61 | 2.45391 | 9e-05 | 2104.38 | 1.61351 | 0.00022 | 4180 | 3.87966 | 0.04265177 | 2102.61 | 2.40668 | 0.00019 | 5290.7 | 1.3693 | 0.000276
|  |  | 2104.38 | 1.4365 | 5e-05 | 6370 | 3.469831 | 2.1841e-06 | 2104.38 | 2.45387 | 9e-05 | 2106.15 | 1.61348 | 0.00022 | 4185 | 3.879583 | 0.04262714 | 2104.38 | 2.40661 | 0.00019 | 5312.4 | 1.36857 | 0.000274
|  |  | 2106.15 | 1.43648 | 5e-05 | 6380 | 3.469831 | 2.1989e-06 | 2106.15 | 2.45384 | 9e-05 | 2107.93 | 1.61345 | 0.00022 | 4190 | 3.879506 | 0.04260258 | 2106.15 | 2.40653 | 0.00019 | 5334.3 | 1.36819 | 0.000271
|  |  | 2107.93 | 1.43645 | 5e-05 | 6390 | 3.46983 | 2.2138e-06 | 2107.93 | 2.4538 | 9e-05 | 2109.7 | 1.61342 | 0.00022 | 4195 | 3.87943 | 0.04257809 | 2107.93 | 2.40646 | 0.0002 | 5356.3 | 1.36785 | 0.000267
|  |  | 2109.7 | 1.43643 | 5e-05 | 6400 | 3.46983 | 2.2289e-06 | 2109.7 | 2.45377 | 9e-05 | 2111.49 | 1.61339 | 0.00022 | 4200 | 3.879353 | 0.04255367 | 2109.7 | 2.40638 | 0.0002 | 5378.5 | 1.36698 | 0.000282
|  |  | 2111.49 | 1.4364 | 5e-05 | 6410 | 3.46983 | 2.244e-06 | 2111.49 | 2.45374 | 9e-05 | 2113.27 | 1.61336 | 0.00022 | 4205 | 3.879277 | 0.04252933 | 2111.49 | 2.40631 | 0.0002 | 5400.9 | 1.36623 | 0.00028
|  |  | 2113.27 | 1.43638 | 5e-05 | 6420 | 3.46983 | 2.2592e-06 | 2113.27 | 2.4537 | 9e-05 | 2115.06 | 1.61333 | 0.00022 | 4210 | 3.879202 | 0.04250506 | 2113.27 | 2.40623 | 0.0002 | 5423.5 | 1.36576 | 0.000281
|  |  | 2115.06 | 1.43635 | 5e-05 | 6430 | 3.46983 | 2.2746e-06 | 2115.06 | 2.45367 | 9e-05 | 2116.85 | 1.6133 | 0.00022 | 4215 | 3.879126 | 0.04248086 | 2115.06 | 2.40616 | 0.0002 | 5446.3 | 1.36563 | 0.000277
|  |  | 2116.85 | 1.43633 | 5e-05 | 6440 | 3.46983 | 2.29e-06 | 2116.85 | 2.45363 | 9e-05 | 2118.64 | 1.61327 | 0.00022 | 4220 | 3.879051 | 0.04245673 | 2116.85 | 2.40608 | 0.0002 | 5469.3 | 1.36493 | 0.000277
|  |  | 2118.64 | 1.4363 | 5e-05 | 6450 | 3.469829 | 2.3056e-06 | 2118.64 | 2.4536 | 9e-05 | 2120.44 | 1.61324 | 0.00022 | 4225 | 3.878976 | 0.04243268 | 2118.64 | 2.40601 | 0.0002 | 5492.5 | 1.364 | 0.000276
|  |  | 2120.44 | 1.43628 | 5e-05 | 6460 | 3.469829 | 2.3213e-06 | 2120.44 | 2.45356 | 9e-05 | 2122.24 | 1.61321 | 0.00022 | 4230 | 3.878902 | 0.04240869 | 2120.44 | 2.40593 | 0.0002 | 5515.9 | 1.36376 | 0.000282
|  |  | 2122.24 | 1.43625 | 5e-05 | 6470 | 3.469829 | 2.337e-06 | 2122.24 | 2.45353 | 9e-05 | 2124.04 | 1.61318 | 0.00022 | 4235 | 3.878827 | 0.04238477 | 2122.24 | 2.40586 | 0.0002 | 5539.4 | 1.36366 | 0.000284
|  |  | 2124.04 | 1.43623 | 5e-05 | 6480 | 3.469829 | 2.3529e-06 | 2124.04 | 2.45349 | 9e-05 | 2125.85 | 1.61315 | 0.00022 | 4240 | 3.878753 | 0.04236093 | 2124.04 | 2.40578 | 0.0002 | 5563.2 | 1.36332 | 0.000279
|  |  | 2125.85 | 1.4362 | 5e-05 | 6490 | 3.469828747 | 2.3689e-06 | 2125.85 | 2.45346 | 9e-05 | 2127.66 | 1.61312 | 0.00022 | 4245 | 3.878679 | 0.04233715 | 2125.85 | 2.40571 | 0.0002 | 5587.2 | 1.36268 | 0.000281
|  |  | 2127.66 | 1.43617 | 5e-05 | 6500 | 3.469829 | 2.385e-06 | 2127.66 | 2.45342 | 9e-05 | 2129.47 | 1.61309 | 0.00022 | 4250 | 3.878606 | 0.04231344 | 2127.66 | 2.40563 | 0.0002 | 5611.4 | 1.36188 | 0.000277
|  |  | 2129.47 | 1.43615 | 5e-05 | 6510 | 3.469828 | 2.4013e-06 | 2129.47 | 2.45339 | 9e-05 | 2131.29 | 1.61306 | 0.00022 | 4255 | 3.878532 | 0.0422898 | 2129.47 | 2.40556 | 0.0002 | 5635.8 | 1.36124 | 0.000279
|  |  | 2131.29 | 1.43612 | 5e-05 | 6520 | 3.469828228 | 2.4176e-06 | 2131.29 | 2.45335 | 9e-05 | 2133.11 | 1.61303 | 0.00022 | 4260 | 3.878459 | 0.04226623 | 2131.29 | 2.40548 | 0.0002 | 5660.4 | 1.36063 | 0.000291
|  |  | 2133.11 | 1.4361 | 5e-05 | 6530 | 3.469828 | 2.4341e-06 | 2133.11 | 2.45332 | 9e-05 | 2134.93 | 1.613 | 0.00023 | 4265 | 3.878387 | 0.04224273 | 2133.11 | 2.4054 | 0.0002 | 5685.2 | 1.36017 | 0.00029
|  |  | 2134.93 | 1.43607 | 5e-05 | 6540 | 3.469828 | 2.4506e-06 | 2134.93 | 2.45328 | 9e-05 | 2136.75 | 1.61297 | 0.00023 | 4270 | 3.878314 | 0.0422193 | 2134.93 | 2.40533 | 0.0002 | 5710.3 | 1.35952 | 0.000279
|  |  | 2136.75 | 1.43604 | 5e-05 | 6550 | 3.469828 | 2.4673e-06 | 2136.75 | 2.45325 | 9e-05 | 2138.58 | 1.61294 | 0.00023 | 4275 | 3.878242 | 0.04219593 | 2136.75 | 2.40525 | 0.0002 | 5735.5 | 1.35851 | 0.000277
|  |  | 2138.58 | 1.43602 | 5e-05 | 6560 | 3.469828 | 2.4841e-06 | 2138.58 | 2.45321 | 9e-05 | 2140.41 | 1.61291 | 0.00023 | 4280 | 3.87817 | 0.04217263 | 2138.58 | 2.40518 | 0.0002 | 5761 | 1.35788 | 0.000282
|  |  | 2140.41 | 1.43599 | 5e-05 | 6570 | 3.469827 | 2.5011e-06 | 2140.41 | 2.45317 | 9e-05 | 2142.25 | 1.61288 | 0.00023 | 4285 | 3.878098 | 0.0421494 | 2140.41 | 2.4051 | 0.0002 | 5786.7 | 1.35756 | 0.000295
|  |  | 2142.25 | 1.43597 | 5e-05 | 6580 | 3.469827 | 2.5181e-06 | 2142.25 | 2.45314 | 9e-05 | 2144.08 | 1.61285 | 0.00023 | 4290 | 3.878026 | 0.04212624 | 2142.25 | 2.40502 | 0.0002 | 5812.7 | 1.357 | 0.000291
|  |  | 2144.08 | 1.43594 | 5e-05 | 6590 | 3.469827 | 2.5353e-06 | 2144.08 | 2.4531 | 9e-05 | 2145.92 | 1.61281 | 0.00023 | 4295 | 3.877955 | 0.04210314 | 2144.08 | 2.40495 | 0.0002 | 5838.9 | 1.35636 | 0.000282
|  |  | 2145.92 | 1.43591 | 5e-05 | 6600 | 3.469827 | 2.5526e-06 | 2145.92 | 2.45307 | 9e-05 | 2147.77 | 1.61278 | 0.00023 | 4300 | 3.877884 | 0.04208011 | 2145.92 | 2.40487 | 0.0002 | 5865.3 | 1.35602 | 0.000275
|  |  | 2147.77 | 1.43589 | 5e-05 | 6610 | 3.469827 | 2.57e-06 | 2147.77 | 2.45303 | 9e-05 | 2149.61 | 1.61275 | 0.00023 | 4305 | 3.877813 | 0.04205714 | 2147.77 | 2.40479 | 0.00021 | 5891.9 | 1.35546 | 0.000285
|  |  | 2149.61 | 1.43586 | 5e-05 | 6620 | 3.469826 | 2.5876e-06 | 2149.61 | 2.45299 | 9e-05 | 2151.46 | 1.61272 | 0.00023 | 4310 | 3.877743 | 0.04203425 | 2149.61 | 2.40472 | 0.00021 | 5918.8 | 1.35444 | 0.000294
|  |  | 2151.46 | 1.43583 | 5e-05 | 6630 | 3.46982627 | 2.6052e-06 | 2151.46 | 2.45296 | 9e-05 | 2153.32 | 1.61269 | 0.00023 | 4315 | 3.877672 | 0.04201141 | 2151.46 | 2.40464 | 0.00021 | 5946 | 1.35327 | 0.000307
|  |  | 2153.32 | 1.43581 | 5e-05 | 6640 | 3.469826 | 2.623e-06 | 2153.32 | 2.45292 | 9e-05 | 2155.17 | 1.61266 | 0.00023 | 4320 | 3.877602 | 0.04198864 | 2153.32 | 2.40456 | 0.00021 | 5973.4 | 1.35208 | 0.000303
|  |  | 2155.17 | 1.43578 | 5e-05 | 6650 | 3.469826 | 2.641e-06 | 2155.17 | 2.45288 | 9e-05 | 2157.03 | 1.61263 | 0.00023 | 4325 | 3.877533 | 0.04196594 | 2155.17 | 2.40448 | 0.00021 | 6001.1 | 1.35141 | 0.000294
|  |  | 2157.03 | 1.43575 | 5e-05 | 6660 | 3.469826 | 2.659e-06 | 2157.03 | 2.45285 | 9e-05 | 2158.89 | 1.61259 | 0.00023 | 4330 | 3.877463 | 0.0419433 | 2157.03 | 2.40441 | 0.00021 | 6029 | 1.35101 | 0.000502
|  |  | 2158.89 | 1.43573 | 5e-05 | 6670 | 3.469826 | 2.6772e-06 | 2158.89 | 2.45281 | 9e-05 | 2160.76 | 1.61256 | 0.00023 | 4335 | 3.877394 | 0.04192073 | 2158.89 | 2.40433 | 0.00021 | 6057.1 | 1.34985 | 0.000399
|  |  | 2160.76 | 1.4357 | 5e-05 | 6680 | 3.469825 | 2.6956e-06 | 2160.76 | 2.45277 | 9e-05 | 2162.63 | 1.61253 | 0.00023 | 4340 | 3.877325 | 0.04189822 | 2160.76 | 2.40425 | 0.00021 | 6085.6 | 1.34856 | 0.000238
|  |  | 2162.63 | 1.43567 | 5e-05 | 6690 | 3.469825164 | 2.714e-06 | 2162.63 | 2.45274 | 9e-05 | 2164.5 | 1.6125 | 0.00024 | 4345 | 3.877256 | 0.04187577 | 2162.63 | 2.40417 | 0.00021 | 6114.3 | 1.3477 | 0.000484
|  |  | 2164.5 | 1.43564 | 5e-05 | 6700 | 3.469824977 | 2.7326e-06 | 2164.5 | 2.4527 | 9e-05 | 2166.38 | 1.61247 | 0.00024 | 4350 | 3.877187 | 0.04185339 | 2164.5 | 2.40409 | 0.00021 | 6143.3 | 1.34668 | 0.00109
|  |  | 2166.38 | 1.43562 | 5e-05 | 6710 | 3.469825 | 2.7514e-06 | 2166.38 | 2.45266 | 9e-05 | 2168.26 | 1.61243 | 0.00024 | 4355 | 3.877119 | 0.04183107 | 2166.38 | 2.40402 | 0.00021 | 6172.5 | 1.34572 | 0.00121
|  |  | 2168.26 | 1.43559 | 5e-05 | 6720 | 3.469825 | 2.7702e-06 | 2168.26 | 2.45263 | 0.0001 | 2170.14 | 1.6124 | 0.00024 | 4360 | 3.877051 | 0.04180882 | 2168.26 | 2.40394 | 0.00021 | 6202 | 1.34448 | 0.000951
|  |  | 2170.14 | 1.43556 | 5e-05 | 6730 | 3.469824 | 2.7893e-06 | 2170.14 | 2.45259 | 0.0001 | 2172.02 | 1.61237 | 0.00024 | 4365 | 3.876983 | 0.04178662 | 2170.14 | 2.40386 | 0.00021 | 6231.9 | 1.34381 | 0.0012
|  |  | 2172.02 | 1.43553 | 5e-05 | 6740 | 3.469824 | 2.8084e-06 | 2172.02 | 2.45255 | 0.0001 | 2173.91 | 1.61234 | 0.00024 | 4370 | 3.876915 | 0.04176449 | 2172.02 | 2.40378 | 0.00021 | 6262 | 1.34327 | 0.0011
|  |  | 2173.91 | 1.43551 | 5e-05 | 6750 | 3.469824 | 2.8277e-06 | 2173.91 | 2.45251 | 0.0001 | 2175.81 | 1.6123 | 0.00024 | 4375 | 3.876848 | 0.04174242 | 2173.91 | 2.4037 | 0.00021 | 6292.4 | 1.34257 | 0.000576
|  |  | 2175.81 | 1.43548 | 5e-05 | 6760 | 3.469824 | 2.8472e-06 | 2175.81 | 2.45248 | 0.0001 | 2177.7 | 1.61227 | 0.00024 | 4380 | 3.87678 | 0.04172042 | 2175.81 | 2.40362 | 0.00021 | 6323.1 | 1.34188 | 0.000339
|  |  | 2177.7 | 1.43545 | 5e-05 | 6770 | 3.469824 | 2.8667e-06 | 2177.7 | 2.45244 | 0.0001 | 2179.6 | 1.61224 | 0.00024 | 4385 | 3.876713 | 0.04169847 | 2177.7 | 2.40354 | 0.00021 | 6354.1 | 1.34096 | 0.000313
|  |  | 2179.6 | 1.43542 | 5e-05 | 6780 | 3.469823 | 2.8865e-06 | 2179.6 | 2.4524 | 0.0001 | 2181.5 | 1.6122 | 0.00024 | 4390 | 3.876647 | 0.04167659 | 2179.6 | 2.40346 | 0.00021 | 6385.4 | 1.33948 | 0.000394
|  |  | 2181.5 | 1.4354 | 5e-05 | 6790 | 3.469823 | 2.9064e-06 | 2181.5 | 2.45236 | 0.0001 | 2183.41 | 1.61217 | 0.00024 | 4395 | 3.87658 | 0.04165477 | 2181.5 | 2.40339 | 0.00021 | 6417 | 1.33844 | 0.00046
|  |  | 2183.41 | 1.43537 | 5e-05 | 6800 | 3.469823 | 2.9264e-06 | 2183.41 | 2.45232 | 0.0001 | 2185.31 | 1.61214 | 0.00024 | 4400 | 3.876514 | 0.04163301 | 2183.41 | 2.40331 | 0.00021 | 6448.9 | 1.33698 | 0.000713
|  |  | 2185.31 | 1.43534 | 5e-05 | 6810 | 3.469823 | 2.9466e-06 | 2185.31 | 2.45229 | 0.0001 | 2187.23 | 1.61211 | 0.00024 | 4405 | 3.876448 | 0.04161131 | 2185.31 | 2.40323 | 0.00021 | 6481.1 | 1.33518 | 0.000717
|  |  | 2187.23 | 1.43531 | 5e-05 | 6820 | 3.469823 | 2.9669e-06 | 2187.23 | 2.45225 | 0.0001 | 2189.14 | 1.61207 | 0.00024 | 4410 | 3.876382 | 0.04158967 | 2187.23 | 2.40315 | 0.00022 | 6513.7 | 1.3342 | 0.000491
|  |  | 2189.14 | 1.43528 | 5e-05 | 6830 | 3.469822 | 2.9874e-06 | 2189.14 | 2.45221 | 0.0001 | 2191.06 | 1.61204 | 0.00024 | 4415 | 3.876316 | 0.04156809 | 2189.14 | 2.40307 | 0.00022 | 6546.6 | 1.33287 | 0.000519
|  |  | 2191.06 | 1.43525 | 5e-05 | 6840 | 3.469822 | 3.0081e-06 | 2191.06 | 2.45217 | 0.0001 | 2192.98 | 1.61201 | 0.00025 | 4420 | 3.876251 | 0.04154657 | 2191.06 | 2.40299 | 0.00022 | 6579.8 | 1.33102 | 0.00026
|  |  | 2192.98 | 1.43523 | 5e-05 | 6850 | 3.469822 | 3.0289e-06 | 2192.98 | 2.45213 | 0.0001 | 2194.91 | 1.61197 | 0.00025 | 4425 | 3.876186 | 0.04152512 | 2192.98 | 2.40291 | 0.00022 | 6613.4 | 1.32961 | 0.000584
|  |  | 2194.91 | 1.4352 | 5e-05 | 6860 | 3.469822 | 3.0499e-06 | 2194.91 | 2.45209 | 0.0001 | 2196.84 | 1.61194 | 0.00025 | 4430 | 3.876121 | 0.04150372 | 2194.91 | 2.40283 | 0.00022 | 6647.3 | 1.32711 | 0.000776
|  |  | 2196.84 | 1.43517 | 5e-05 | 6870 | 3.469822 | 3.071e-06 | 2196.84 | 2.45205 | 0.0001 | 2198.77 | 1.6119 | 0.00025 | 4435 | 3.876056 | 0.04148238 | 2196.84 | 2.40275 | 0.00022 | 6681.6 | 1.32364 | 0.000603
|  |  | 2198.77 | 1.43514 | 5e-05 | 6880 | 3.469821 | 3.0923e-06 | 2198.77 | 2.45201 | 0.0001 | 2200.7 | 1.61187 | 0.00025 | 4440 | 3.875992 | 0.0414611 | 2198.77 | 2.40267 | 0.00022 | 6716.2 | 1.32168 | 0.000589
|  |  | 2200.7 | 1.43511 | 5e-05 | 6890 | 3.469821 | 3.1138e-06 | 2200.7 | 2.45198 | 0.0001 | 2202.64 | 1.61184 | 0.00025 | 4445 | 3.875927 | 0.04143987 | 2200.7 | 2.40259 | 0.00022 | 6751.2 | 1.32053 | 0.000678
|  |  | 2202.64 | 1.43508 | 5e-05 | 6900 | 3.469821062 | 3.1354e-06 | 2202.64 | 2.45194 | 0.0001 | 2204.59 | 1.6118 | 0.00025 | 4450 | 3.875863 | 0.04141871 | 2202.64 | 2.4025 | 0.00022 | 6786.5 | 1.31839 | 0.00142
|  |  | 2204.59 | 1.43505 | 5e-05 | 6910 | 3.469821 | 3.1572e-06 | 2204.59 | 2.4519 | 0.0001 | 2206.53 | 1.61177 | 0.00025 | 4455 | 3.875799 | 0.04139761 | 2204.59 | 2.40242 | 0.00022 | 6822.3 | 1.31494 | 0.00257
|  |  | 2206.53 | 1.43503 | 5e-05 | 6920 | 3.469821 | 3.1791e-06 | 2206.53 | 2.45186 | 0.0001 | 2208.48 | 1.61173 | 0.00025 | 4460 | 3.875736 | 0.04137656 | 2206.53 | 2.40234 | 0.00022 | 6858.3 | 1.31223 | 0.00435
|  |  | 2208.48 | 1.435 | 5e-05 | 6930 | 3.46982 | 3.2013e-06 | 2208.48 | 2.45182 | 0.0001 | 2210.43 | 1.6117 | 0.00025 | 4465 | 3.875672 | 0.04135557 | 2208.48 | 2.40226 | 0.00022 | 6894.8 | 1.31191 | 0.00658
|  |  | 2210.43 | 1.43497 | 5e-05 | 6940 | 3.46982 | 3.2236e-06 | 2210.43 | 2.45178 | 0.0001 | 2212.39 | 1.61167 | 0.00025 | 4470 | 3.875609 | 0.04133464 | 2210.43 | 2.40218 | 0.00022 | 6931.7 | 1.31155 | 0.00704
|  |  | 2212.39 | 1.43494 | 5e-05 | 6950 | 3.46982 | 3.2461e-06 | 2212.39 | 2.45174 | 0.0001 | 2214.35 | 1.61163 | 0.00025 | 4475 | 3.875546 | 0.04131376 | 2212.39 | 2.4021 | 0.00022 | 6969 | 1.30835 | 0.00648
|  |  | 2214.35 | 1.43491 | 5e-05 | 6960 | 3.46982 | 3.2688e-06 | 2214.35 | 2.4517 | 0.0001 | 2216.31 | 1.6116 | 0.00025 | 4480 | 3.875483 | 0.04129295 | 2214.35 | 2.40202 | 0.00022 | 7006.6 | 1.30306 | 0.00861
|  |  | 2216.31 | 1.43488 | 5e-05 | 6970 | 3.46982 | 3.2916e-06 | 2216.31 | 2.45166 | 0.0001 | 2218.28 | 1.61156 | 0.00025 | 4485 | 3.875421 | 0.04127219 | 2216.31 | 2.40194 | 0.00022 | 7044.7 | 1.30038 | 0.0137
|  |  | 2218.28 | 1.43485 | 5e-05 | 6980 | 3.469819 | 3.3146e-06 | 2218.28 | 2.45162 | 0.0001 | 2220.25 | 1.61153 | 0.00025 | 4490 | 3.875358 | 0.04125148 | 2218.28 | 2.40185 | 0.00022 | 7083.2 | 1.30332 | 0.018
|  |  | 2220.25 | 1.43482 | 5e-05 | 6990 | 3.469819 | 3.3379e-06 | 2220.25 | 2.45158 | 0.0001 | 2222.22 | 1.61149 | 0.00026 | 4495 | 3.875296 | 0.04123083 | 2220.25 | 2.40177 | 0.00022 | 7122.1 | 1.3079 | 0.0167
|  |  | 2222.22 | 1.43479 | 5e-05 | 7000 | 3.469819 | 3.3613e-06 | 2222.22 | 2.45154 | 0.0001 | 2224.2 | 1.61146 | 0.00026 | 4500 | 3.875234 | 0.04121024 | 2222.22 | 2.40169 | 0.00022 | 7161.5 | 1.30939 | 0.0121
|  |  | 2224.2 | 1.43476 | 5e-05 | 7010 | 3.469818755 | 3.3849e-06 | 2224.2 | 2.4515 | 0.0001 | 2226.18 | 1.61142 | 0.00026 | 4505 | 3.875172 | 0.04118971 | 2224.2 | 2.40161 | 0.00023 | 7201.3 | 1.30643 | 0.0074
|  |  | 2226.18 | 1.43473 | 5e-05 | 7020 | 3.469819 | 3.4086e-06 | 2226.18 | 2.45146 | 0.0001 | 2228.16 | 1.61139 | 0.00026 | 4510 | 3.875111 | 0.04116923 | 2226.18 | 2.40152 | 0.00023 | 7241.5 | 1.30087 | 0.00483
|  |  | 2228.16 | 1.4347 | 5e-05 | 7030 | 3.469818 | 3.4326e-06 | 2228.16 | 2.45142 | 0.0001 | 2230.15 | 1.61135 | 0.00026 | 4515 | 3.875049 | 0.04114881 | 2228.16 | 2.40144 | 0.00023 | 7282.2 | 1.29479 | 0.00347
|  |  | 2230.15 | 1.43467 | 5e-05 | 7040 | 3.469818 | 3.4568e-06 | 2230.15 | 2.45138 | 0.00011 | 2232.14 | 1.61132 | 0.00026 | 4520 | 3.874988 | 0.04112844 | 2230.15 | 2.40136 | 0.00023 | 7323.3 | 1.28942 | 0.00307
|  |  | 2232.14 | 1.43464 | 5e-05 | 7050 | 3.469818 | 3.4812e-06 | 2232.14 | 2.45133 | 0.00011 | 2234.14 | 1.61128 | 0.00026 | 4525 | 3.874927 | 0.04110813 | 2232.14 | 2.40128 | 0.00023 | 7364.9 | 1.28363 | 0.00287
|  |  | 2234.14 | 1.43461 | 5e-05 | 7060 | 3.469818 | 3.5057e-06 | 2234.14 | 2.45129 | 0.00011 | 2236.14 | 1.61125 | 0.00026 | 4530 | 3.874866 | 0.04108787 | 2234.14 | 2.40119 | 0.00023 | 7407 | 1.27697 | 0.00311
|  |  | 2236.14 | 1.43458 | 5e-05 | 7070 | 3.469817 | 3.5305e-06 | 2236.14 | 2.45125 | 0.00011 | 2238.14 | 1.61121 | 0.00026 | 4535 | 3.874806 | 0.04106766 | 2236.14 | 2.40111 | 0.00023 | 7449.6 | 1.27066 | 0.00312
|  |  | 2238.14 | 1.43455 | 5e-05 | 7080 | 3.469817 | 3.5555e-06 | 2238.14 | 2.45121 | 0.00011 | 2240.14 | 1.61118 | 0.00026 | 4540 | 3.874746 | 0.04104751 | 2238.14 | 2.40103 | 0.00023 | 7492.6 | 1.26412 | 0.00259
|  |  | 2240.14 | 1.43452 | 5e-05 | 7090 | 3.469817 | 3.5807e-06 | 2240.14 | 2.45117 | 0.00011 | 2242.15 | 1.61114 | 0.00026 | 4545 | 3.874685 | 0.04102742 | 2240.14 | 2.40094 | 0.00023 | 7536.2 | 1.2565 | 0.00252
|  |  | 2242.15 | 1.43449 | 5e-05 | 7100 | 3.469817 | 3.6061e-06 | 2242.15 | 2.45113 | 0.00011 | 2244.17 | 1.6111 | 0.00026 | 4550 | 3.874625 | 0.04100738 | 2242.15 | 2.40086 | 0.00023 | 7580.3 | 1.24758 | 0.00396
|  |  | 2244.17 | 1.43446 | 6e-05 | 7110 | 3.469817 | 3.6317e-06 | 2244.17 | 2.45109 | 0.00011 | 2246.18 | 1.61107 | 0.00026 | 4555 | 3.874566 | 0.04098739 | 2244.17 | 2.40077 | 0.00023 | 7624.9 | 1.23651 | 0.00605
|  |  | 2246.18 | 1.43443 | 6e-05 | 7120 | 3.469816 | 3.6575e-06 | 2246.18 | 2.45104 | 0.00011 | 2248.2 | 1.61103 | 0.00027 | 4560 | 3.874506 | 0.04096746 | 2246.18 | 2.40069 | 0.00023 | 7670 | 1.22417 | 0.00777
|  |  | 2248.2 | 1.4344 | 6e-05 | 7130 | 3.469816 | 3.6835e-06 | 2248.2 | 2.451 | 0.00011 | 2250.23 | 1.611 | 0.00027 | 4565 | 3.874447 | 0.04094758 | 2248.2 | 2.40061 | 0.00023 | 7715.6 | 1.20747 | 0.00938
|  |  | 2250.23 | 1.43437 | 6e-05 | 7140 | 3.469816 | 3.7098e-06 | 2250.23 | 2.45096 | 0.00011 | 2252.25 | 1.61096 | 0.00027 | 4570 | 3.874388 | 0.04092775 | 2250.23 | 2.40052 | 0.00023 | 7761.8 | 1.1842 | 0.0147
|  |  | 2252.25 | 1.43434 | 6e-05 | 7150 | 3.469816 | 3.7363e-06 | 2252.25 | 2.45092 | 0.00011 | 2254.28 | 1.61092 | 0.00027 | 4575 | 3.874329 | 0.04090798 | 2252.25 | 2.40044 | 0.00023 | 7808.6 | 1.13872 | 0.0293
|  |  | 2254.28 | 1.43431 | 6e-05 | 7160 | 3.469815 | 3.763e-06 | 2254.28 | 2.45088 | 0.00011 | 2256.32 | 1.61089 | 0.00027 | 4580 | 3.87427 | 0.04088826 | 2254.28 | 2.40035 | 0.00023 | 7855.9 | 1.0692 | 0.171
|  |  | 2256.32 | 1.43427 | 6e-05 | 7170 | 3.469815 | 3.7899e-06 | 2256.32 | 2.45083 | 0.00011 | 2258.36 | 1.61085 | 0.00027 | 4585 | 3.874211 | 0.04086859 | 2256.32 | 2.40027 | 0.00023 | 7903.8 | 1.13086 | 0.331
|  |  | 2258.36 | 1.43424 | 6e-05 | 7180 | 3.469814944 | 3.8171e-06 | 2258.36 | 2.45079 | 0.00011 | 2260.4 | 1.61081 | 0.00027 | 4590 | 3.874153 | 0.04084897 | 2258.36 | 2.40018 | 0.00024 | 7952.3 | 1.31619 | 0.332
|  |  | 2260.4 | 1.43421 | 6e-05 | 7190 | 3.469815 | 3.8445e-06 | 2260.4 | 2.45075 | 0.00011 | 2262.44 | 1.61078 | 0.00027 | 4595 | 3.874095 | 0.04082941 | 2260.4 | 2.4001 | 0.00024 | 8001.4 | 1.42903 | 0.174
|  |  | 2262.44 | 1.43418 | 6e-05 | 7200 | 3.469814 | 3.8722e-06 | 2262.44 | 2.45071 | 0.00011 | 2264.49 | 1.61074 | 0.00027 | 4600 | 3.874037 | 0.0408099 | 2262.44 | 2.40001 | 0.00024 | 8051.1 | 1.38024 | 0.054
|  |  | 2264.49 | 1.43415 | 6e-05 | 7210 | 3.469814 | 3.9001e-06 | 2264.49 | 2.45066 | 0.00011 | 2266.55 | 1.6107 | 0.00027 | 4605 | 3.873979 | 0.04079044 | 2264.49 | 2.39993 | 0.00024 | 8101.4 | 1.31925 | 0.0273
|  |  | 2266.55 | 1.43412 | 6e-05 | 7220 | 3.469814 | 3.9282e-06 | 2266.55 | 2.45062 | 0.00011 | 2268.6 | 1.61067 | 0.00027 | 4610 | 3.873921 | 0.04077103 | 2266.55 | 2.39984 | 0.00024 | 8152.4 | 1.28177 | 0.0243
|  |  | 2268.6 | 1.43409 | 6e-05 | 7230 | 3.469814 | 3.9566e-06 | 2268.6 | 2.45058 | 0.00011 | 2270.66 | 1.61063 | 0.00027 | 4615 | 3.873864 | 0.04075167 | 2268.6 | 2.39976 | 0.00024 | 8204 | 1.25491 | 0.0283
|  |  | 2270.66 | 1.43405 | 6e-05 | 7240 | 3.469814 | 3.9852e-06 | 2270.66 | 2.45053 | 0.00011 | 2272.73 | 1.61059 | 0.00027 | 4620 | 3.873806 | 0.04073236 | 2270.66 | 2.39967 | 0.00024 | 8256.2 | 1.2339 | 0.0356
|  |  | 2272.73 | 1.43402 | 6e-05 | 7250 | 3.469813 | 4.0141e-06 | 2272.73 | 2.45049 | 0.00011 | 2274.8 | 1.61055 | 0.00028 | 4625 | 3.873749 | 0.04071311 | 2272.73 | 2.39958 | 0.00024 | 8309.1 | 1.2182 | 0.0449
|  |  | 2274.8 | 1.43399 | 6e-05 | 7260 | 3.469813 | 4.0432e-06 | 2274.8 | 2.45045 | 0.00011 | 2276.87 | 1.61052 | 0.00028 | 4630 | 3.873693 | 0.0406939 | 2274.8 | 2.3995 | 0.00024 | 8362.8 | 1.20668 | 0.0522
|  |  | 2276.87 | 1.43396 | 6e-05 | 7270 | 3.469812791 | 4.0726e-06 | 2276.87 | 2.4504 | 0.00011 | 2278.94 | 1.61048 | 0.00028 | 4635 | 3.873636 | 0.04067475 | 2276.87 | 2.39941 | 0.00024 | 8417.1 | 1.19571 | 0.0581
|  |  | 2278.94 | 1.43393 | 6e-05 | 7280 | 3.469813 | 4.1023e-06 | 2278.94 | 2.45036 | 0.00011 | 2281.02 | 1.61044 | 0.00028 | 4640 | 3.873579 | 0.04065564 | 2278.94 | 2.39933 | 0.00024 | 8472.1 | 1.18132 | 0.0632
|  |  | 2281.02 | 1.43389 | 6e-05 | 7290 | 3.469812 | 4.1323e-06 | 2281.02 | 2.45032 | 0.00011 | 2283.11 | 1.6104 | 0.00028 | 4645 | 3.873523 | 0.04063659 | 2281.02 | 2.39924 | 0.00024 | 8527.8 | 1.16258 | 0.0679
|  |  | 2283.11 | 1.43386 | 6e-05 | 7300 | 3.469812 | 4.1625e-06 | 2283.11 | 2.45027 | 0.00011 | 2285.19 | 1.61037 | 0.00028 | 4650 | 3.873467 | 0.04061758 | 2283.11 | 2.39915 | 0.00024 | 8584.3 | 1.14039 | 0.0741
|  |  | 2285.19 | 1.43383 | 6e-05 | 7310 | 3.469812 | 4.193e-06 | 2285.19 | 2.45023 | 0.00011 | 2287.28 | 1.61033 | 0.00028 | 4655 | 3.873411 | 0.04059863 | 2285.19 | 2.39907 | 0.00024 | 8641.5 | 1.11398 | 0.0841
|  |  | 2287.28 | 1.4338 | 6e-05 | 7320 | 3.469812 | 4.2237e-06 | 2287.28 | 2.45018 | 0.00012 | 2289.38 | 1.61029 | 0.00028 | 4660 | 3.873355 | 0.04057973 | 2287.28 | 2.39898 | 0.00024 | 8699.5 | 1.0784 | 0.102
|  |  | 2289.38 | 1.43376 | 6e-05 | 7330 | 3.469811 | 4.2548e-06 | 2289.38 | 2.45014 | 0.00012 | 2291.48 | 1.61025 | 0.00028 | 4665 | 3.873299 | 0.04056087 | 2289.38 | 2.39889 | 0.00024 | 8758.3 | 1.03705 | 0.131
|  |  | 2291.48 | 1.43373 | 6e-05 | 7340 | 3.469811044 | 4.2862e-06 | 2291.48 | 2.45009 | 0.00012 | 2293.58 | 1.61021 | 0.00028 | 4670 | 3.873244 | 0.04054206 | 2291.48 | 2.3988 | 0.00024 | 8817.9 | 0.99077 | 0.175
|  |  | 2293.58 | 1.4337 | 6e-05 | 7350 | 3.469811 | 4.3178e-06 | 2293.58 | 2.45005 | 0.00012 | 2295.68 | 1.61017 | 0.00028 | 4675 | 3.873189 | 0.04052331 | 2293.58 | 2.39872 | 0.00025 | 8878.3 | 0.94243 | 0.24
|  |  | 2295.68 | 1.43367 | 6e-05 | 7360 | 3.469811 | 4.3497e-06 | 2295.68 | 2.45 | 0.00012 | 2297.79 | 1.61014 | 0.00028 | 4680 | 3.873134 | 0.0405046 | 2295.68 | 2.39863 | 0.00025 | 8939.5 | 0.9085 | 0.337
|  |  | 2297.79 | 1.43363 | 6e-05 | 7370 | 3.46981 | 4.382e-06 | 2297.79 | 2.44996 | 0.00012 | 2299.91 | 1.6101 | 0.00028 | 4685 | 3.873079 | 0.04048594 | 2297.79 | 2.39854 | 0.00025 | 9001.6 | 0.91694 | 0.469
|  |  | 2299.91 | 1.4336 | 6e-05 | 7380 | 3.46981 | 4.4145e-06 | 2299.91 | 2.44991 | 0.00012 | 2302.03 | 1.61006 | 0.00029 | 4690 | 3.873024 | 0.04046733 | 2299.91 | 2.39845 | 0.00025 | 9064.5 | 0.99296 | 0.602
|  |  | 2302.03 | 1.43357 | 6e-05 | 7390 | 3.46981 | 4.4474e-06 | 2302.03 | 2.44987 | 0.00012 | 2304.15 | 1.61002 | 0.00029 | 4695 | 3.872969 | 0.04044876 | 2302.03 | 2.39836 | 0.00025 | 9128.4 | 1.12582 | 0.688
|  |  | 2304.15 | 1.43353 | 6e-05 | 7400 | 3.469809 | 4.4806e-06 | 2304.15 | 2.44982 | 0.00012 | 2306.27 | 1.60998 | 0.00029 | 4700 | 3.872915 | 0.04043025 | 2304.15 | 2.39827 | 0.00025 | 9193.1 | 1.2707 | 0.705
|  |  | 2306.27 | 1.4335 | 6e-05 | 7410 | 3.469809228 | 4.5141e-06 | 2306.27 | 2.44978 | 0.00012 | 2308.4 | 1.60994 | 0.00029 | 4705 | 3.872861 | 0.04041178 | 2306.27 | 2.39819 | 0.00025 | 9258.8 | 1.38675 | 0.671
|  |  | 2308.4 | 1.43347 | 6e-05 | 7420 | 3.469809 | 4.5479e-06 | 2308.4 | 2.44973 | 0.00012 | 2310.54 | 1.6099 | 0.00029 | 4710 | 3.872807 | 0.04039336 | 2308.4 | 2.3981 | 0.00025 | 9325.4 | 1.4646 | 0.616
|  |  | 2310.54 | 1.43343 | 6e-05 | 7430 | 3.469809 | 4.582e-06 | 2310.54 | 2.44969 | 0.00012 | 2312.67 | 1.60986 | 0.00029 | 4715 | 3.872753 | 0.04037499 | 2310.54 | 2.39801 | 0.00025 | 9393 | 1.51165 | 0.562
|  |  | 2312.67 | 1.4334 | 6e-05 | 7440 | 3.469808 | 4.6165e-06 | 2312.67 | 2.44964 | 0.00012 | 2314.81 | 1.60982 | 0.00029 | 4720 | 3.872699 | 0.04035666 | 2312.67 | 2.39792 | 0.00025 | 9461.5 | 1.53749 | 0.519
|  |  | 2314.81 | 1.43337 | 6e-05 | 7450 | 3.469808 | 4.6513e-06 | 2314.81 | 2.44959 | 0.00012 | 2316.96 | 1.60978 | 0.00029 | 4725 | 3.872646 | 0.04033838 | 2314.81 | 2.39783 | 0.00025 | 9531.1 | 1.55207 | 0.491
|  |  | 2316.96 | 1.43333 | 6e-05 | 7460 | 3.469808 | 4.6865e-06 | 2316.96 | 2.44955 | 0.00012 | 2319.11 | 1.60974 | 0.00029 | 4730 | 3.872592 | 0.04032015 | 2316.96 | 2.39774 | 0.00025 | 9601.7 | 1.56879 | 0.483
|  |  | 2319.11 | 1.4333 | 6e-05 | 7470 | 3.469808 | 4.7221e-06 | 2319.11 | 2.4495 | 0.00012 | 2321.26 | 1.6097 | 0.00029 | 4735 | 3.872539 | 0.04030197 | 2319.11 | 2.39765 | 0.00025 | 9673.3 | 1.60177 | 0.491
|  |  | 2321.26 | 1.43326 | 6e-05 | 7480 | 3.469807 | 4.7579e-06 | 2321.26 | 2.44946 | 0.00012 | 2323.42 | 1.60966 | 0.00029 | 4740 | 3.872486 | 0.04028383 | 2321.26 | 2.39756 | 0.00025 | 9746.1 | 1.66994 | 0.496
|  |  | 2323.42 | 1.43323 | 6e-05 | 7490 | 3.469807 | 4.7942e-06 | 2323.42 | 2.44941 | 0.00012 | 2325.58 | 1.60962 | 0.00029 | 4745 | 3.872433 | 0.04026574 | 2323.42 | 2.39747 | 0.00025 | 9819.9 | 1.77468 | 0.453
|  |  | 2325.58 | 1.43319 | 6e-05 | 7500 | 3.469807 | 4.8308e-06 | 2325.58 | 2.44936 | 0.00012 | 2327.75 | 1.60958 | 0.0003 | 4750 | 3.87238 | 0.04024769 | 2325.58 | 2.39738 | 0.00025 | 9894.9 | 1.85128 | 0.334
|  |  | 2327.75 | 1.43316 | 6e-05 | 7510 | 3.469807 | 4.8678e-06 | 2327.75 | 2.44932 | 0.00012 | 2329.92 | 1.60954 | 0.0003 | 4755 | 3.872328 | 0.0402297 | 2327.75 | 2.39729 | 0.00026 | 9971 | 1.83876 | 0.194
|  |  | 2329.92 | 1.43313 | 6e-05 | 7520 | 3.469806 | 4.9052e-06 | 2329.92 | 2.44927 | 0.00012 | 2332.09 | 1.6095 | 0.0003 | 4760 | 3.872276 | 0.04021174 | 2329.92 | 2.3972 | 0.00026 | 10048 | 1.77344 | 0.106
|  |  | 2332.09 | 1.43309 | 6e-05 | 7530 | 3.469806 | 4.943e-06 | 2332.09 | 2.44922 | 0.00012 | 2334.27 | 1.60946 | 0.0003 | 4765 | 3.872223 | 0.04019383 | 2332.09 | 2.39711 | 0.00026 | 10127 | 1.70999 | 0.0635
|  |  | 2334.27 | 1.43306 | 6e-05 | 7540 | 3.469806 | 4.9812e-06 | 2334.27 | 2.44917 | 0.00012 | 2336.45 | 1.60942 | 0.0003 | 4770 | 3.872171 | 0.04017597 | 2334.27 | 2.39702 | 0.00026 | 10207 | 1.66025 | 0.0421
|  |  | 2336.45 | 1.43302 | 6e-05 | 7550 | 3.469805 | 5.0197e-06 | 2336.45 | 2.44913 | 0.00012 | 2338.63 | 1.60938 | 0.0003 | 4775 | 3.87212 | 0.04015816 | 2336.45 | 2.39692 | 0.00026 | 10288 | 1.61895 | 0.0312
|  |  | 2338.63 | 1.43299 | 6e-05 | 7560 | 3.469805 | 5.0587e-06 | 2338.63 | 2.44908 | 0.00012 | 2340.82 | 1.60934 | 0.0003 | 4780 | 3.872068 | 0.04014038 | 2338.63 | 2.39683 | 0.00026 | 10370 | 1.58348 | 0.0252
|  |  | 2340.82 | 1.43295 | 6e-05 | 7570 | 3.469805 | 5.0981e-06 | 2340.82 | 2.44903 | 0.00013 | 2343.02 | 1.6093 | 0.0003 | 4785 | 3.872016 | 0.04012266 | 2340.82 | 2.39674 | 0.00026 | 10453 | 1.5534 | 0.0208
|  |  | 2343.02 | 1.43292 | 6e-05 | 7580 | 3.469804493 | 5.1379e-06 | 2343.02 | 2.44898 | 0.00013 | 2345.22 | 1.60926 | 0.0003 | 4790 | 3.871965 | 0.04010498 | 2343.02 | 2.39665 | 0.00026 | 10538 | 1.52658 | 0.0183
|  |  | 2345.22 | 1.43288 | 6e-05 | 7590 | 3.469804 | 5.1782e-06 | 2345.22 | 2.44894 | 0.00013 | 2347.42 | 1.60922 | 0.0003 | 4795 | 3.871914 | 0.04008734 | 2345.22 | 2.39656 | 0.00026 | 10625 | 1.50134 | 0.0181
|  |  | 2347.42 | 1.43285 | 6e-05 | 7600 | 3.469804 | 5.2189e-06 | 2347.42 | 2.44889 | 0.00013 | 2349.62 | 1.60918 | 0.0003 | 4800 | 3.871863 | 0.04006975 | 2347.42 | 2.39647 | 0.00026 | 10713 | 1.47663 | 0.0182
|  |  | 2349.62 | 1.43281 | 6e-05 | 7610 | 3.469804 | 5.2601e-06 | 2349.62 | 2.44884 | 0.00013 | 2351.83 | 1.60913 | 0.00031 | 4805 | 3.871812 | 0.0400522 | 2349.62 | 2.39637 | 0.00026 | 10802 | 1.45099 | 0.0214
|  |  | 2351.83 | 1.43278 | 6e-05 | 7620 | 3.469803 | 5.3017e-06 | 2351.83 | 2.44879 | 0.00013 | 2354.05 | 1.60909 | 0.00031 | 4810 | 3.871761 | 0.0400347 | 2351.83 | 2.39628 | 0.00026 | 10893 | 1.42981 | 0.0313
|  |  | 2354.05 | 1.43274 | 6e-05 | 7630 | 3.469803 | 5.3438e-06 | 2354.05 | 2.44874 | 0.00013 | 2356.27 | 1.60905 | 0.00031 | 4815 | 3.87171 | 0.04001724 | 2354.05 | 2.39619 | 0.00026 | 10985 | 1.41565 | 0.0401
|  |  | 2356.27 | 1.4327 | 6e-05 | 7640 | 3.469803 | 5.3863e-06 | 2356.27 | 2.44869 | 0.00013 | 2358.49 | 1.60901 | 0.00031 | 4820 | 3.87166 | 0.03999982 | 2356.27 | 2.39609 | 0.00026 | 11079 | 1.39727 | 0.0413
|  |  | 2358.49 | 1.43267 | 6e-05 | 7650 | 3.469802 | 5.4294e-06 | 2358.49 | 2.44864 | 0.00013 | 2360.72 | 1.60897 | 0.00031 | 4825 | 3.87161 | 0.03998245 | 2358.49 | 2.396 | 0.00027 | 11174 | 1.3663 | 0.0466
|  |  | 2360.72 | 1.43263 | 6e-05 | 7660 | 3.469802 | 5.4729e-06 | 2360.72 | 2.4486 | 0.00013 | 2362.95 | 1.60892 | 0.00031 | 4830 | 3.87156 | 0.03996512 | 2360.72 | 2.39591 | 0.00027 | 11272 | 1.32958 | 0.0675
|  |  | 2362.95 | 1.4326 | 6e-05 | 7670 | 3.469801771 | 5.5169e-06 | 2362.95 | 2.44855 | 0.00013 | 2365.18 | 1.60888 | 0.00031 | 4835 | 3.87151 | 0.03994783 | 2362.95 | 2.39581 | 0.00027 | 11370 | 1.30103 | 0.112
|  |  | 2365.18 | 1.43256 | 6e-05 | 7680 | 3.469801 | 5.5615e-06 | 2365.18 | 2.4485 | 0.00013 | 2367.42 | 1.60884 | 0.00031 | 4840 | 3.87146 | 0.03993059 | 2365.18 | 2.39572 | 0.00027 | 11471 | 1.30308 | 0.167
|  |  | 2367.42 | 1.43252 | 6e-05 | 7690 | 3.469801143 | 5.6066e-06 | 2367.42 | 2.44845 | 0.00013 | 2369.67 | 1.6088 | 0.00031 | 4845 | 3.87141 | 0.03991339 | 2367.42 | 2.39563 | 0.00027 | 11573 | 1.32585 | 0.193
|  |  | 2369.67 | 1.43249 | 7e-05 | 7700 | 3.469801 | 5.6522e-06 | 2369.67 | 2.4484 | 0.00013 | 2371.92 | 1.60876 | 0.00031 | 4850 | 3.871361 | 0.03989624 | 2369.67 | 2.39553 | 0.00027 | 11678 | 1.33199 | 0.202
|  |  | 2371.92 | 1.43245 | 7e-05 | 7710 | 3.469801 | 5.6983e-06 | 2371.92 | 2.44835 | 0.00013 | 2374.17 | 1.60871 | 0.00031 | 4855 | 3.871311 | 0.03987912 | 2371.92 | 2.39544 | 0.00027 | 11784 | 1.33215 | 0.222
|  |  | 2374.17 | 1.43241 | 7e-05 | 7720 | 3.4698 | 5.7451e-06 | 2374.17 | 2.4483 | 0.00013 | 2376.43 | 1.60867 | 0.00032 | 4860 | 3.871262 | 0.03986205 | 2374.17 | 2.39534 | 0.00027 | 11892 | 1.3329 | 0.227
|  |  | 2376.43 | 1.43238 | 7e-05 | 7730 | 3.4698 | 5.7924e-06 | 2376.43 | 2.44825 | 0.00013 | 2378.69 | 1.60863 | 0.00032 | 4865 | 3.871213 | 0.03984502 | 2376.43 | 2.39525 | 0.00027 | 12002 | 1.28572 | 0.244
|  |  | 2378.69 | 1.43234 | 7e-05 | 7740 | 3.4698 | 5.8402e-06 | 2378.69 | 2.4482 | 0.00013 | 2380.95 | 1.60858 | 0.00032 | 4870 | 3.871164 | 0.03982804 | 2378.69 | 2.39515 | 0.00027 | 12114 | 1.23134 | 0.343
|  |  | 2380.95 | 1.4323 | 7e-05 | 7750 | 3.469799 | 5.8887e-06 | 2380.95 | 2.44815 | 0.00013 | 2383.22 | 1.60854 | 0.00032 | 4875 | 3.871115 | 0.03981109 | 2380.95 | 2.39506 | 0.00027 | 12229 | 1.25325 | 0.489
|  |  | 2383.22 | 1.43227 | 7e-05 | 7760 | 3.469799 | 5.9378e-06 | 2383.22 | 2.4481 | 0.00013 | 2385.5 | 1.6085 | 0.00032 | 4880 | 3.871067 | 0.03979419 | 2383.22 | 2.39496 | 0.00027 | 12345 | 1.3713 | 0.64
|  |  | 2385.5 | 1.43223 | 7e-05 | 7770 | 3.469799 | 5.9875e-06 | 2385.5 | 2.44805 | 0.00013 | 2387.77 | 1.60845 | 0.00032 | 4885 | 3.871018 | 0.03977733 | 2385.5 | 2.39487 | 0.00027 | 12464 | 1.60462 | 0.721
|  |  | 2387.77 | 1.43219 | 7e-05 | 7780 | 3.469798 | 6.0378e-06 | 2387.77 | 2.44799 | 0.00013 | 2390.06 | 1.60841 | 0.00032 | 4890 | 3.87097 | 0.03976051 | 2387.77 | 2.39477 | 0.00027 | 12585 | 1.86355 | 0.609
|  |  | 2390.06 | 1.43215 | 7e-05 | 7790 | 3.469798 | 6.0888e-06 | 2390.06 | 2.44794 | 0.00014 | 2392.34 | 1.60837 | 0.00032 | 4895 | 3.870922 | 0.03974373 | 2390.06 | 2.39468 | 0.00028 | 12708 | 1.96263 | 0.361
|  |  | 2392.34 | 1.43212 | 7e-05 | 7800 | 3.469797521 | 6.1405e-06 | 2392.34 | 2.44789 | 0.00014 | 2394.64 | 1.60832 | 0.00032 | 4900 | 3.870874 | 0.039727 | 2392.34 | 2.39458 | 0.00028 | 12834 | 1.89414 | 0.174
|  |  | 2394.64 | 1.43208 | 7e-05 | 7810 | 3.469797 | 6.1928e-06 | 2394.64 | 2.44784 | 0.00014 | 2396.93 | 1.60828 | 0.00032 | 4905 | 3.870826 | 0.0397103 | 2394.64 | 2.39448 | 0.00028 | 12962 | 1.79653 | 0.102
|  |  | 2396.93 | 1.43204 | 7e-05 | 7820 | 3.469797 | 6.2458e-06 | 2396.93 | 2.44779 | 0.00014 | 2399.23 | 1.60823 | 0.00033 | 4910 | 3.870778 | 0.03969365 | 2396.93 | 2.39439 | 0.00028 | 13093 | 1.7346 | 0.0896
|  |  | 2399.23 | 1.432 | 7e-05 | 7830 | 3.469796 | 6.2996e-06 | 2399.23 | 2.44774 | 0.00014 | 2401.54 | 1.60819 | 0.00033 | 4915 | 3.870731 | 0.03967704 | 2399.23 | 2.39429 | 0.00028 | 13227 | 1.7123 | 0.0848
|  |  | 2401.54 | 1.43197 | 7e-05 | 7840 | 3.469796 | 6.354e-06 | 2401.54 | 2.44769 | 0.00014 | 2403.85 | 1.60815 | 0.00033 | 4920 | 3.870684 | 0.03966046 | 2401.54 | 2.39419 | 0.00028 | 13363 | 1.69554 | 0.0627
|  |  | 2403.85 | 1.43193 | 7e-05 | 7850 | 3.469796 | 6.4093e-06 | 2403.85 | 2.44763 | 0.00014 | 2406.16 | 1.6081 | 0.00033 | 4925 | 3.870636 | 0.03964393 | 2403.85 | 2.3941 | 0.00028 | 13502 | 1.66481 | 0.0422
|  |  | 2406.16 | 1.43189 | 7e-05 | 7860 | 3.469795 | 6.4652e-06 | 2406.16 | 2.44758 | 0.00014 | 2408.48 | 1.60806 | 0.00033 | 4930 | 3.870589 | 0.03962744 | 2406.16 | 2.394 | 0.00028 | 13645 | 1.63533 | 0.0349
|  |  | 2408.48 | 1.43185 | 7e-05 | 7870 | 3.469795 | 6.522e-06 | 2408.48 | 2.44753 | 0.00014 | 2410.8 | 1.60801 | 0.00033 | 4935 | 3.870542 | 0.03961099 | 2408.48 | 2.3939 | 0.00028 | 13790 | 1.61279 | 0.0334
|  |  | 2410.8 | 1.43181 | 7e-05 | 7880 | 3.469795 | 6.5796e-06 | 2410.8 | 2.44748 | 0.00014 | 2413.13 | 1.60797 | 0.00033 | 4940 | 3.870495 | 0.03959458 | 2410.8 | 2.3938 | 0.00028 | 13938 | 1.59113 | 0.0387
|  |  | 2413.13 | 1.43177 | 7e-05 | 7890 | 3.469794 | 6.638e-06 | 2413.13 | 2.44742 | 0.00014 | 2415.46 | 1.60792 | 0.00033 | 4945 | 3.870449 | 0.03957821 | 2413.13 | 2.3937 | 0.00028 | 14089 | 1.57651 | 0.0518
|  |  | 2415.46 | 1.43173 | 7e-05 | 7900 | 3.469794 | 6.6973e-06 | 2415.46 | 2.44737 | 0.00014 | 2417.79 | 1.60788 | 0.00033 | 4950 | 3.870402 | 0.03956188 | 2415.46 | 2.39361 | 0.00028 | 14244 | 1.57656 | 0.0628
|  |  | 2417.79 | 1.4317 | 7e-05 | 7910 | 3.469794 | 6.7574e-06 | 2417.79 | 2.44732 | 0.00014 | 2420.14 | 1.60783 | 0.00033 | 4955 | 3.870356 | 0.03954559 | 2417.79 | 2.39351 | 0.00028 | 14403 | 1.58157 | 0.0642
|  |  | 2420.14 | 1.43166 | 7e-05 | 7920 | 3.469793 | 6.8184e-06 | 2420.14 | 2.44727 | 0.00014 | 2422.48 | 1.60779 | 0.00034 | 4960 | 3.870309 | 0.03952934 | 2420.14 | 2.39341 | 0.00029 | 14564 | 1.58549 | 0.0606
|  |  | 2422.48 | 1.43162 | 7e-05 | 7930 | 3.469793 | 6.8804e-06 | 2422.48 | 2.44721 | 0.00014 | 2424.83 | 1.60774 | 0.00034 | 4965 | 3.870263 | 0.03951312 | 2422.48 | 2.39331 | 0.00029 | 14730 | 1.58457 | 0.053
|  |  | 2424.83 | 1.43158 | 7e-05 | 7940 | 3.469792 | 6.9433e-06 | 2424.83 | 2.44716 | 0.00014 | 2427.18 | 1.6077 | 0.00034 | 4970 | 3.870217 | 0.03949695 | 2424.83 | 2.39321 | 0.00029 | 14899 | 1.57902 | 0.0468
|  |  | 2427.18 | 1.43154 | 7e-05 | 7950 | 3.469792 | 7.0071e-06 | 2427.18 | 2.44711 | 0.00014 | 2429.54 | 1.60765 | 0.00034 | 4975 | 3.870171 | 0.03948082 | 2427.18 | 2.39311 | 0.00029 | 15072 | 1.57898 | 0.04
|  |  | 2429.54 | 1.4315 | 7e-05 | 7960 | 3.469792 | 7.072e-06 | 2429.54 | 2.44705 | 0.00014 | 2431.91 | 1.6076 | 0.00034 | 4980 | 3.870126 | 0.03946472 | 2429.54 | 2.39301 | 0.00029 | 15250 | 1.57744 | 0.0285
|  |  | 2431.91 | 1.43146 | 7e-05 | 7970 | 3.469791 | 7.1379e-06 | 2431.91 | 2.447 | 0.00014 | 2434.27 | 1.60756 | 0.00034 | 4985 | 3.87008 | 0.03944867 | 2431.91 | 2.39291 | 0.00029 | 15431 | 1.56572 | 0.0197
|  |  | 2434.27 | 1.43142 | 7e-05 | 7980 | 3.469791 | 7.2048e-06 | 2434.27 | 2.44694 | 0.00014 | 2436.65 | 1.60751 | 0.00034 | 4990 | 3.870035 | 0.03943265 | 2434.27 | 2.39281 | 0.00029 | 15617 | 1.55054 | 0.0194
|  |  | 2436.65 | 1.43138 | 7e-05 | 7990 | 3.46979 | 7.2729e-06 | 2436.65 | 2.44689 | 0.00015 | 2439.02 | 1.60746 | 0.00034 | 4995 | 3.869989 | 0.03941667 | 2436.65 | 2.39271 | 0.00029 | 15808 | 1.53957 | 0.0216
|  |  | 2439.02 | 1.43134 | 7e-05 | 8000 | 3.46979 | 7.342e-06 | 2439.02 | 2.44683 | 0.00015 | 2441.41 | 1.60742 | 0.00034 | 5000 | 3.869944 | 0.03940073 | 2439.02 | 2.39261 | 0.00029 | 16003 | 1.53249 | 0.0207
|  |  | 2441.41 | 1.4313 | 7e-05 | 8010 | 3.46979 | 7.4123e-06 | 2441.41 | 2.44678 | 0.00015 | 2443.79 | 1.60737 | 0.00034 | 5005 | 3.869899 | 0.03938483 | 2441.41 | 2.39251 | 0.00029 | 16203 | 1.52491 | 0.0186
|  |  | 2443.79 | 1.43126 | 7e-05 | 8020 | 3.469789 | 7.4838e-06 | 2443.79 | 2.44672 | 0.00015 | 2446.18 | 1.60732 | 0.00035 | 5010 | 3.869854 | 0.03936896 | 2443.79 | 2.39241 | 0.00029 | 16408 | 1.51758 | 0.0212
|  |  | 2446.18 | 1.43122 | 7e-05 | 8030 | 3.469789 | 7.5566e-06 | 2446.18 | 2.44667 | 0.00015 | 2448.58 | 1.60728 | 0.00035 | 5015 | 3.869809 | 0.03935314 | 2446.18 | 2.39231 | 0.00029 | 16618 | 1.51612 | 0.0241
|  |  | 2448.58 | 1.43118 | 7e-05 | 8040 | 3.469788 | 7.6306e-06 | 2448.58 | 2.44661 | 0.00015 | 2450.98 | 1.60723 | 0.00035 | 5020 | 3.869765 | 0.03933735 | 2448.58 | 2.39221 | 0.00029 | 16834 | 1.51225 | 0.0232
|  |  | 2450.98 | 1.43114 | 7e-05 | 8050 | 3.469788 | 7.7059e-06 | 2450.98 | 2.44656 | 0.00015 | 2453.39 | 1.60718 | 0.00035 | 5025 | 3.86972 | 0.0393216 | 2450.98 | 2.3921 | 0.0003 | 17056 | 1.50642 | 0.0241
|  |  | 2453.39 | 1.4311 | 7e-05 | 8060 | 3.469788 | 7.7825e-06 | 2453.39 | 2.4465 | 0.00015 | 2455.8 | 1.60714 | 0.00035 | 5030 | 3.869676 | 0.03930589 | 2453.39 | 2.392 | 0.0003 | 17283 | 1.50336 | 0.0307
|  |  | 2455.8 | 1.43106 | 7e-05 | 8070 | 3.469787 | 7.8606e-06 | 2455.8 | 2.44645 | 0.00015 | 2458.21 | 1.60709 | 0.00035 | 5035 | 3.869632 | 0.03929021 | 2455.8 | 2.3919 | 0.0003 | 17517 | 1.50038 | 0.0356
|  |  | 2458.21 | 1.43102 | 7e-05 | 8080 | 3.469787 | 7.94e-06 | 2458.21 | 2.44639 | 0.00015 | 2460.63 | 1.60704 | 0.00035 | 5040 | 3.869588 | 0.03927458 | 2458.21 | 2.3918 | 0.0003 | 17757 | 1.49764 | 0.0387
|  |  | 2460.63 | 1.43097 | 7e-05 | 8090 | 3.469786 | 8.021e-06 | 2460.63 | 2.44634 | 0.00015 | 2463.05 | 1.60699 | 0.00035 | 5045 | 3.869544 | 0.03925898 | 2460.63 | 2.3917 | 0.0003 | 18003 | 1.50001 | 0.0399
|  |  | 2463.05 | 1.43093 | 7e-05 | 8100 | 3.469786 | 8.1035e-06 | 2463.05 | 2.44628 | 0.00015 | 2465.48 | 1.60694 | 0.00035 | 5050 | 3.8695 | 0.03924341 | 2463.05 | 2.39159 | 0.0003 | 18257 | 1.5008 | 0.0402
|  |  | 2465.48 | 1.43089 | 7e-05 | 8110 | 3.469785 | 8.1877e-06 | 2465.48 | 2.44622 | 0.00015 | 2467.92 | 1.6069 | 0.00036 | 5055 | 3.869456 | 0.03922789 | 2465.48 | 2.39149 | 0.0003 | 18518 | 1.4935 | 0.0426
|  |  | 2467.92 | 1.43085 | 7e-05 | 8120 | 3.469785 | 8.2734e-06 | 2467.92 | 2.44617 | 0.00015 | 2470.36 | 1.60685 | 0.00036 | 5060 | 3.869413 | 0.0392124 | 2467.92 | 2.39139 | 0.0003 | 18786 | 1.49025 | 0.0438
|  |  | 2470.36 | 1.43081 | 7e-05 | 8130 | 3.469784 | 8.3609e-06 | 2470.36 | 2.44611 | 0.00015 | 2472.8 | 1.6068 | 0.00036 | 5065 | 3.869369 | 0.03919695 | 2470.36 | 2.39128 | 0.0003 | 19062 | 1.49254 | 0.0441
|  |  | 2472.8 | 1.43077 | 7e-05 | 8140 | 3.469784 | 8.4502e-06 | 2472.8 | 2.44605 | 0.00015 | 2475.25 | 1.60675 | 0.00036 | 5070 | 3.869326 | 0.03918153 | 2472.8 | 2.39118 | 0.0003 | 19347 | 1.49056 | 0.0457
|  |  | 2475.25 | 1.43072 | 7e-05 | 8150 | 3.469783 | 8.5413e-06 | 2475.25 | 2.44599 | 0.00015 | 2477.7 | 1.6067 | 0.00036 | 5075 | 3.869283 | 0.03916615 | 2475.25 | 2.39107 | 0.0003 | 19640 | 1.48533 | 0.0447
|  |  | 2477.7 | 1.43068 | 7e-05 | 8160 | 3.469783 | 8.6343e-06 | 2477.7 | 2.44594 | 0.00015 | 2480.16 | 1.60665 | 0.00036 | 5080 | 3.86924 | 0.03915081 | 2477.7 | 2.39097 | 0.0003 | 19942 | 1.48051 | 0.042
|  |  | 2480.16 | 1.43064 | 8e-05 | 8170 | 3.469782 | 8.7293e-06 | 2480.16 | 2.44588 | 0.00015 | 2482.62 | 1.6066 | 0.00036 | 5085 | 3.869197 | 0.0391355 | 2480.16 | 2.39087 | 0.00031
|  |  | 2482.62 | 1.4306 | 8e-05 | 8180 | 3.469781938 | 8.8263e-06 | 2482.62 | 2.44582 | 0.00016 | 2485.09 | 1.60656 | 0.00036 | 5090 | 3.869154 | 0.03912023 | 2482.62 | 2.39076 | 0.00031
|  |  | 2485.09 | 1.43056 | 8e-05 | 8190 | 3.469781 | 8.9255e-06 | 2485.09 | 2.44576 | 0.00016 | 2487.56 | 1.60651 | 0.00036 | 5095 | 3.869111 | 0.03910499 | 2485.09 | 2.39066 | 0.00031
|  |  | 2487.56 | 1.43051 | 8e-05 | 8200 | 3.469781 | 9.027e-06 | 2487.56 | 2.44571 | 0.00016 | 2490.04 | 1.60646 | 0.00037 | 5100 | 3.869069 | 0.03908979 | 2487.56 | 2.39055 | 0.00031
|  |  | 2490.04 | 1.43047 | 8e-05 | 8210 | 3.46978 | 9.1307e-06 | 2490.04 | 2.44565 | 0.00016 | 2492.52 | 1.60641 | 0.00037 | 5105 | 3.869026 | 0.03907463 | 2490.04 | 2.39045 | 0.00031
|  |  | 2492.52 | 1.43043 | 8e-05 | 8220 | 3.46978 | 9.2369e-06 | 2492.52 | 2.44559 | 0.00016 | 2495.01 | 1.60636 | 0.00037 | 5110 | 3.868984 | 0.0390595 | 2492.52 | 2.39034 | 0.00031
|  |  | 2495.01 | 1.43038 | 8e-05 | 8230 | 3.469779 | 9.3456e-06 | 2495.01 | 2.44553 | 0.00016 | 2497.5 | 1.60631 | 0.00037 | 5115 | 3.868942 | 0.03904441 | 2495.01 | 2.39023 | 0.00031
|  |  | 2497.5 | 1.43034 | 8e-05 | 8240 | 3.469779 | 9.4569e-06 | 2497.5 | 2.44547 | 0.00016 | 2500 | 1.60626 | 0.00037 | 5120 | 3.8689 | 0.03902935 | 2497.5 | 2.39013 | 0.00031
|  |  | 2500 | 1.4303 | 8e-05 | 8250 | 3.469778 | 9.571e-06 | 2500 | 2.44541 | 0.00016 | 2502.5 | 1.60621 | 0.00037 | 5125 | 3.868858 | 0.03901433 | 2500 | 2.39002 | 0.00031
|  |  | 2502.5 | 1.43025 | 8e-05 | 8260 | 3.469778 | 9.6879e-06 | 2502.5 | 2.44535 | 0.00016 | 2505.01 | 1.60616 | 0.00037 | 5130 | 3.868816 | 0.03899934 | 2502.5 | 2.38991 | 0.00031
|  |  | 2505.01 | 1.43021 | 8e-05 | 8270 | 3.469777 | 9.8078e-06 | 2505.01 | 2.44529 | 0.00016 | 2507.52 | 1.60611 | 0.00037 | 5135 | 3.868774 | 0.03898439 | 2505.01 | 2.38981 | 0.00031
|  |  | 2507.52 | 1.43017 | 8e-05 | 8280 | 3.469777 | 9.9309e-06 | 2507.52 | 2.44523 | 0.00016 | 2510.04 | 1.60606 | 0.00038 | 5140 | 3.868732 | 0.03896947 | 2507.52 | 2.3897 | 0.00032
|  |  | 2510.04 | 1.43012 | 8e-05 | 8290 | 3.469776023 | 1.00572e-05 | 2510.04 | 2.44517 | 0.00016 | 2512.56 | 1.606 | 0.00038 | 5145 | 3.868691 | 0.03895459 | 2510.04 | 2.38959 | 0.00032
|  |  | 2512.56 | 1.43008 | 8e-05 | 8300 | 3.469775 | 1.0187e-05 | 2512.56 | 2.44511 | 0.00016 | 2515.09 | 1.60595 | 0.00038 | 5150 | 3.86865 | 0.03893974 | 2512.56 | 2.38948 | 0.00032
|  |  | 2515.09 | 1.43003 | 8e-05 | 8310 | 3.469775 | 1.03204e-05 | 2515.09 | 2.44505 | 0.00016 | 2517.62 | 1.6059 | 0.00038 | 5155 | 3.868608 | 0.03892493 | 2515.09 | 2.38938 | 0.00032
|  |  | 2517.62 | 1.42999 | 8e-05 | 8320 | 3.469774 | 1.04575e-05 | 2517.62 | 2.44499 | 0.00016 | 2520.16 | 1.60585 | 0.00038 | 5160 | 3.868567 | 0.03891015 | 2517.62 | 2.38927 | 0.00032
|  |  | 2520.16 | 1.42995 | 8e-05 | 8330 | 3.469773625 | 1.05986e-05 | 2520.16 | 2.44493 | 0.00016 | 2522.7 | 1.6058 | 0.00038 | 5165 | 3.868526 | 0.03889541 | 2520.16 | 2.38916 | 0.00032
|  |  | 2522.7 | 1.4299 | 8e-05 | 8340 | 3.469773 | 1.07439e-05 | 2522.7 | 2.44487 | 0.00016 | 2525.25 | 1.60575 | 0.00038 | 5170 | 3.868486 | 0.0388807 | 2522.7 | 2.38905 | 0.00032
|  |  | 2525.25 | 1.42986 | 8e-05 | 8350 | 3.469772 | 1.08935e-05 | 2525.25 | 2.44481 | 0.00017 | 2527.81 | 1.6057 | 0.00038 | 5175 | 3.868445 | 0.03886602 | 2525.25 | 2.38894 | 0.00032
|  |  | 2527.81 | 1.42981 | 8e-05 | 8360 | 3.469772 | 1.10478e-05 | 2527.81 | 2.44475 | 0.00017 | 2530.36 | 1.60564 | 0.00039 | 5180 | 3.868404 | 0.03885138 | 2527.81 | 2.38883 | 0.00032
|  |  | 2530.36 | 1.42977 | 8e-05 | 8370 | 3.469771 | 1.12069e-05 | 2530.36 | 2.44469 | 0.00017 | 2532.93 | 1.60559 | 0.00039 | 5185 | 3.868364 | 0.03883677 | 2530.36 | 2.38872 | 0.00032
|  |  | 2532.93 | 1.42972 | 8e-05 | 8380 | 3.46977 | 1.13711e-05 | 2532.93 | 2.44463 | 0.00017 | 2535.5 | 1.60554 | 0.00039 | 5190 | 3.868323 | 0.03882219 | 2532.93 | 2.38861 | 0.00032
|  |  | 2535.5 | 1.42968 | 8e-05 | 8390 | 3.46977 | 1.15408e-05 | 2535.5 | 2.44456 | 0.00017 | 2538.07 | 1.60549 | 0.00039 | 5195 | 3.868283 | 0.03880765 | 2535.5 | 2.3885 | 0.00033
|  |  | 2538.07 | 1.42963 | 8e-05 | 8400 | 3.469769 | 1.17161e-05 | 2538.07 | 2.4445 | 0.00017 | 2540.65 | 1.60543 | 0.00039 | 5200 | 3.868243 | 0.03879314 | 2538.07 | 2.38839 | 0.00033
|  |  | 2540.65 | 1.42958 | 8e-05 | 8410 | 3.469768 | 1.18975e-05 | 2540.65 | 2.44444 | 0.00017 | 2543.23 | 1.60538 | 0.00039 | 5205 | 3.868203 | 0.03877867 | 2540.65 | 2.38828 | 0.00033
|  |  | 2543.23 | 1.42954 | 8e-05 | 8420 | 3.469768 | 1.20853e-05 | 2543.23 | 2.44438 | 0.00017 | 2545.82 | 1.60533 | 0.00039 | 5210 | 3.868163 | 0.03876423 | 2543.23 | 2.38817 | 0.00033
|  |  | 2545.82 | 1.42949 | 8e-05 | 8430 | 3.469766864 | 1.22798e-05 | 2545.82 | 2.44431 | 0.00017 | 2548.42 | 1.60527 | 0.00039 | 5215 | 3.868123 | 0.03874982 | 2545.82 | 2.38806 | 0.00033
|  |  | 2548.42 | 1.42945 | 8e-05 | 8440 | 3.469766 | 1.24815e-05 | 2548.42 | 2.44425 | 0.00017 | 2551.02 | 1.60522 | 0.0004 | 5220 | 3.868083 | 0.03873544 | 2548.42 | 2.38795 | 0.00033
|  |  | 2551.02 | 1.4294 | 8e-05 | 8450 | 3.469765 | 1.26909e-05 | 2551.02 | 2.44419 | 0.00017 | 2553.63 | 1.60517 | 0.0004 | 5225 | 3.868044 | 0.0387211 | 2551.02 | 2.38783 | 0.00033
|  |  | 2553.63 | 1.42935 | 8e-05 | 8460 | 3.469765 | 1.29083e-05 | 2553.63 | 2.44413 | 0.00017 | 2556.24 | 1.60511 | 0.0004 | 5230 | 3.868004 | 0.03870679 | 2553.63 | 2.38772 | 0.00033
|  |  | 2556.24 | 1.42931 | 8e-05 | 8470 | 3.469764 | 1.31344e-05 | 2556.24 | 2.44406 | 0.00017 | 2558.85 | 1.60506 | 0.0004 | 5235 | 3.867965 | 0.03869251 | 2556.24 | 2.38761 | 0.00033
|  |  | 2558.85 | 1.42926 | 8e-05 | 8480 | 3.469763 | 1.33696e-05 | 2558.85 | 2.444 | 0.00017 | 2561.48 | 1.60501 | 0.0004 | 5240 | 3.867926 | 0.03867826 | 2558.85 | 2.3875 | 0.00033
|  |  | 2561.48 | 1.42921 | 8e-05 | 8490 | 3.469762 | 1.36146e-05 | 2561.48 | 2.44393 | 0.00017 | 2564.1 | 1.60495 | 0.0004 | 5245 | 3.867887 | 0.03866405 | 2561.48 | 2.38738 | 0.00034
|  |  | 2564.1 | 1.42917 | 8e-05 | 8500 | 3.469761 | 1.38701e-05 | 2564.1 | 2.44387 | 0.00018 | 2566.74 | 1.6049 | 0.0004 | 5250 | 3.867848 | 0.03864987 | 2564.1 | 2.38727 | 0.00034
|  |  | 2566.74 | 1.42912 | 8e-05 | 8510 | 3.46976 | 1.41368e-05 | 2566.74 | 2.44381 | 0.00018 | 2569.37 | 1.60484 | 0.0004 | 5255 | 3.867809 | 0.03863572 | 2566.74 | 2.38716 | 0.00034
|  |  | 2569.37 | 1.42907 | 8e-05 | 8520 | 3.46976 | 1.44154e-05 | 2569.37 | 2.44374 | 0.00018 | 2572.02 | 1.60479 | 0.00041 | 5260 | 3.86777 | 0.03862161 | 2569.37 | 2.38704 | 0.00034
|  |  | 2572.02 | 1.42902 | 8e-05 | 8530 | 3.469758599 | 1.47068e-05 | 2572.02 | 2.44368 | 0.00018 | 2574.67 | 1.60473 | 0.00041 | 5265 | 3.867731 | 0.03860752 | 2572.02 | 2.38693 | 0.00034
|  |  | 2574.67 | 1.42898 | 8e-05 | 8540 | 3.469758 | 1.5012e-05 | 2574.67 | 2.44361 | 0.00018 | 2577.32 | 1.60468 | 0.00041 | 5270 | 3.867693 | 0.03859347 | 2574.67 | 2.38681 | 0.00034
|  |  | 2577.32 | 1.42893 | 8e-05 | 8550 | 3.469757 | 1.53321e-05 | 2577.32 | 2.44355 | 0.00018 | 2579.98 | 1.60462 | 0.00041 | 5275 | 3.867654 | 0.03857945 | 2577.32 | 2.3867 | 0.00034
|  |  | 2579.98 | 1.42888 | 8e-05 | 8560 | 3.469756 | 1.5668e-05 | 2579.98 | 2.44348 | 0.00018 | 2582.64 | 1.60457 | 0.00041 | 5280 | 3.867616 | 0.03856546 | 2579.98 | 2.38658 | 0.00034
|  |  | 2582.64 | 1.42883 | 9e-05 | 8570 | 3.469755 | 1.60211e-05 | 2582.64 | 2.44341 | 0.00018 | 2585.32 | 1.60451 | 0.00041 | 5285 | 3.867578 | 0.03855151 | 2582.64 | 2.38647 | 0.00034
|  |  | 2585.32 | 1.42878 | 9e-05 | 8580 | 3.469754 | 1.63928e-05 | 2585.32 | 2.44335 | 0.00018 | 2587.99 | 1.60446 | 0.00041 | 5290 | 3.867539 | 0.03853758 | 2585.32 | 2.38635 | 0.00034
|  |  | 2587.99 | 1.42873 | 9e-05 | 8590 | 3.469753 | 1.67845e-05 | 2587.99 | 2.44328 | 0.00018 | 2590.67 | 1.6044 | 0.00042 | 5295 | 3.867501 | 0.03852368 | 2587.99 | 2.38624 | 0.00035
|  |  | 2590.67 | 1.42869 | 9e-05 | 8600 | 3.469751 | 1.71979e-05 | 2590.67 | 2.44322 | 0.00018 | 2593.36 | 1.60434 | 0.00042 | 5300 | 3.867463 | 0.03850982 | 2590.67 | 2.38612 | 0.00035
|  |  | 2593.36 | 1.42864 | 9e-05 | 8610 | 3.46975 | 1.76348e-05 | 2593.36 | 2.44315 | 0.00018 | 2596.05 | 1.60429 | 0.00042 | 5305 | 3.867426 | 0.03849599 | 2593.36 | 2.386 | 0.00035
|  |  | 2596.05 | 1.42859 | 9e-05 | 8620 | 3.469749 | 1.80973e-05 | 2596.05 | 2.44308 | 0.00018 | 2598.75 | 1.60423 | 0.00042 | 5310 | 3.867388 | 0.03848219 | 2596.05 | 2.38589 | 0.00035
|  |  | 2598.75 | 1.42854 | 9e-05 | 8630 | 3.469748 | 1.85877e-05 | 2598.75 | 2.44301 | 0.00018 | 2601.46 | 1.60417 | 0.00042 | 5315 | 3.86735 | 0.03846842 | 2598.75 | 2.38577 | 0.00035
|  |  | 2601.46 | 1.42849 | 9e-05 | 8640 | 3.469747 | 1.91084e-05 | 2601.46 | 2.44295 | 0.00019 | 2604.17 | 1.60412 | 0.00042 | 5320 | 3.867313 | 0.03845468 | 2601.46 | 2.38565 | 0.00035
|  |  | 2604.17 | 1.42844 | 9e-05 | 8650 | 3.469745 | 1.96623e-05 | 2604.17 | 2.44288 | 0.00019 | 2606.88 | 1.60406 | 0.00042 | 5325 | 3.867275 | 0.03844097 | 2604.17 | 2.38554 | 0.00035
|  |  | 2606.88 | 1.42839 | 9e-05 | 8660 | 3.46974414 | 2.02525e-05 | 2606.88 | 2.44281 | 0.00019 | 2609.6 | 1.604 | 0.00042 | 5330 | 3.867238 | 0.03842729 | 2606.88 | 2.38542 | 0.00035
|  |  | 2609.6 | 1.42834 | 9e-05 | 8670 | 3.469743 | 2.08825e-05 | 2609.6 | 2.44274 | 0.00019 | 2612.33 | 1.60395 | 0.00043 | 5335 | 3.867201 | 0.03841364 | 2609.6 | 2.3853 | 0.00035
|  |  | 2612.33 | 1.42829 | 9e-05 | 8680 | 3.469741 | 2.15563e-05 | 2612.33 | 2.44268 | 0.00019 | 2615.06 | 1.60389 | 0.00043 | 5340 | 3.867164 | 0.03840003 | 2612.33 | 2.38518 | 0.00036
|  |  | 2615.06 | 1.42824 | 9e-05 | 8690 | 3.46974 | 2.22782e-05 | 2615.06 | 2.44261 | 0.00019 | 2617.8 | 1.60383 | 0.00043 | 5345 | 3.867127 | 0.03838644 | 2615.06 | 2.38506 | 0.00036
|  |  | 2617.8 | 1.42819 | 9e-05 | 8700 | 3.469738 | 2.30533e-05 | 2617.8 | 2.44254 | 0.00019 | 2620.55 | 1.60377 | 0.00043 | 5350 | 3.86709 | 0.03837288 | 2617.8 | 2.38494 | 0.00036
|  |  | 2620.55 | 1.42814 | 9e-05 | 8710 | 3.469736796 | 2.38873e-05 | 2620.55 | 2.44247 | 0.00019 | 2623.29 | 1.60371 | 0.00043 | 5355 | 3.867053 | 0.03835936 | 2620.55 | 2.38482 | 0.00036
|  |  | 2623.29 | 1.42809 | 9e-05 | 8720 | 3.469735 | 2.47864e-05 | 2623.29 | 2.4424 | 0.00019 | 2626.05 | 1.60366 | 0.00043 | 5360 | 3.867017 | 0.03834586 | 2623.29 | 2.3847 | 0.00036
|  |  | 2626.05 | 1.42804 | 9e-05 | 8730 | 3.469733 | 2.57579e-05 | 2626.05 | 2.44233 | 0.00019 | 2628.81 | 1.6036 | 0.00043 | 5365 | 3.86698 | 0.0383324 | 2626.05 | 2.38458 | 0.00036
|  |  | 2628.81 | 1.42799 | 9e-05 | 8740 | 3.469732 | 2.68101e-05 | 2628.81 | 2.44226 | 0.00019 | 2631.58 | 1.60354 | 0.00044 | 5370 | 3.866944 | 0.03831896 | 2628.81 | 2.38446 | 0.00036
|  |  | 2631.58 | 1.42793 | 9e-05 | 8750 | 3.46973 | 2.79524e-05 | 2631.58 | 2.44219 | 0.00019 | 2634.35 | 1.60348 | 0.00044 | 5375 | 3.866907 | 0.03830555 | 2631.58 | 2.38434 | 0.00036
|  |  | 2634.35 | 1.42788 | 9e-05 | 8760 | 3.469728 | 2.91954e-05 | 2634.35 | 2.44212 | 0.00019 | 2637.13 | 1.60342 | 0.00044 | 5380 | 3.866871 | 0.03829217 | 2634.35 | 2.38422 | 0.00036
|  |  | 2637.13 | 1.42783 | 9e-05 | 8770 | 3.469726 | 3.05515e-05 | 2637.13 | 2.44205 | 0.00019 | 2639.92 | 1.60336 | 0.00044 | 5385 | 3.866835 | 0.03827883 | 2637.13 | 2.3841 | 0.00037
|  |  | 2639.92 | 1.42778 | 9e-05 | 8780 | 3.469723936 | 3.20348e-05 | 2639.92 | 2.44198 | 0.0002 | 2642.71 | 1.6033 | 0.00044 | 5390 | 3.866799 | 0.03826551 | 2639.92 | 2.38398 | 0.00037
|  |  | 2642.71 | 1.42773 | 9e-05 | 8790 | 3.469722 | 3.36616e-05 | 2642.71 | 2.44191 | 0.0002 | 2645.5 | 1.60324 | 0.00044 | 5395 | 3.866763 | 0.03825222 | 2642.71 | 2.38385 | 0.00037
|  |  | 2645.5 | 1.42767 | 9e-05 | 8800 | 3.469719572 | 3.54505e-05 | 2645.5 | 2.44184 | 0.0002 | 2648.31 | 1.60318 | 0.00045 | 5400 | 3.866727 | 0.03823896 | 2645.5 | 2.38373 | 0.00037
|  |  | 2648.31 | 1.42762 | 9e-05 | 8810 | 3.469717 | 3.74231e-05 | 2648.31 | 2.44177 | 0.0002 | 2651.11 | 1.60312 | 0.00045 | 5405 | 3.866691 | 0.03822573 | 2648.31 | 2.38361 | 0.00037
|  |  | 2651.11 | 1.42757 | 9e-05 | 8820 | 3.469715 | 3.96045e-05 | 2651.11 | 2.44169 | 0.0002 | 2653.93 | 1.60306 | 0.00045 | 5410 | 3.866656 | 0.03821253 | 2651.11 | 2.38348 | 0.00037
|  |  | 2653.93 | 1.42752 | 9e-05 | 8830 | 3.469712 | 4.20235e-05 | 2653.93 | 2.44162 | 0.0002 | 2656.75 | 1.603 | 0.00045 | 5415 | 3.86662 | 0.03819935 | 2653.93 | 2.38336 | 0.00037
|  |  | 2656.75 | 1.42746 | 9e-05 | 8840 | 3.469709821 | 4.47136e-05 | 2656.75 | 2.44155 | 0.0002 | 2659.57 | 1.60294 | 0.00045 | 5420 | 3.866585 | 0.03818621 | 2656.75 | 2.38324 | 0.00037
|  |  | 2659.57 | 1.42741 | 9e-05 | 8850 | 3.469707 | 4.77133e-05 | 2659.57 | 2.44148 | 0.0002 | 2662.41 | 1.60288 | 0.00045 | 5425 | 3.866549 | 0.0381731 | 2659.57 | 2.38311 | 0.00037
|  |  | 2662.41 | 1.42736 | 9e-05 | 8860 | 3.469704 | 5.10673e-05 | 2662.41 | 2.44141 | 0.0002 | 2665.25 | 1.60282 | 0.00045 | 5430 | 3.866514 | 0.03816001 | 2662.41 | 2.38299 | 0.00038
|  |  | 2665.25 | 1.4273 | 9e-05 | 8870 | 3.469702 | 5.48267e-05 | 2665.25 | 2.44133 | 0.0002 | 2668.09 | 1.60276 | 0.00046 | 5435 | 3.866479 | 0.03814695 | 2665.25 | 2.38286 | 0.00038
|  |  | 2668.09 | 1.42725 | 9e-05 | 8880 | 3.469699 | 5.90497e-05 | 2668.09 | 2.44126 | 0.0002 | 2670.94 | 1.6027 | 0.00046 | 5440 | 3.866444 | 0.03813392 | 2668.09 | 2.38274 | 0.00038
|  |  | 2670.94 | 1.4272 | 9e-05 | 8890 | 3.469696 | 6.38024e-05 | 2670.94 | 2.44119 | 0.0002 | 2673.8 | 1.60263 | 0.00046 | 5445 | 3.866409 | 0.03812092 | 2670.94 | 2.38261 | 0.00038
|  |  | 2673.8 | 1.42714 | 9e-05 | 8900 | 3.469694 | 6.91576e-05 | 2673.8 | 2.44111 | 0.00021 | 2676.66 | 1.60257 | 0.00046 | 5450 | 3.866374 | 0.03810795 | 2673.8 | 2.38249 | 0.00038
|  |  | 2676.66 | 1.42709 | 0.0001 | 8910 | 3.469691 | 7.51945e-05 | 2676.66 | 2.44104 | 0.00021 | 2679.53 | 1.60251 | 0.00046 | 5455 | 3.866339 | 0.038095 | 2676.66 | 2.38236 | 0.00038
|  |  | 2679.53 | 1.42703 | 0.0001 | 8920 | 3.469689 | 8.19953e-05 | 2679.53 | 2.44096 | 0.00021 | 2682.4 | 1.60245 | 0.00046 | 5460 | 3.866304 | 0.03808209 | 2679.53 | 2.38223 | 0.00038
|  |  | 2682.4 | 1.42698 | 0.0001 | 8930 | 3.469687 | 8.96397e-05 | 2682.4 | 2.44089 | 0.00021 | 2685.28 | 1.60238 | 0.00047 | 5465 | 3.86627 | 0.0380692 | 2682.4 | 2.38211 | 0.00038
|  |  | 2685.28 | 1.42692 | 0.0001 | 8940 | 3.469686 | 9.81953e-05 | 2685.28 | 2.44081 | 0.00021 | 2688.17 | 1.60232 | 0.00047 | 5470 | 3.866235 | 0.03805634 | 2685.28 | 2.38198 | 0.00039
|  |  | 2688.17 | 1.42687 | 0.0001 | 8950 | 3.469686 | 0.0001077024 | 2688.17 | 2.44074 | 0.00021 | 2691.07 | 1.60226 | 0.00047 | 5475 | 3.866201 | 0.03804351 | 2688.17 | 2.38185 | 0.00039
|  |  | 2691.07 | 1.42681 | 0.0001 | 8960 | 3.469686 | 0.0001181511 | 2691.07 | 2.44066 | 0.00021 | 2693.97 | 1.6022 | 0.00047 | 5480 | 3.866167 | 0.0380307 | 2691.07 | 2.38172 | 0.00039
|  |  | 2693.97 | 1.42676 | 0.0001 | 8970 | 3.469689 | 0.0001294492 | 2693.97 | 2.44059 | 0.00021 | 2696.87 | 1.60213 | 0.00047 | 5485 | 3.866132 | 0.03801792 | 2693.97 | 2.3816 | 0.00039
|  |  | 2696.87 | 1.4267 | 0.0001 | 8980 | 3.469693 | 0.0001413841 | 2696.87 | 2.44051 | 0.00021 | 2699.78 | 1.60207 | 0.00047 | 5490 | 3.866098 | 0.03800518 | 2696.87 | 2.38147 | 0.00039
|  |  | 2699.78 | 1.42665 | 0.0001 | 8990 | 3.469699 | 0.0001535815 | 2699.78 | 2.44044 | 0.00021 | 2702.7 | 1.602 | 0.00048 | 5495 | 3.866064 | 0.03799245 | 2699.78 | 2.38134 | 0.00039
|  |  | 2702.7 | 1.42659 | 0.0001 | 9000 | 3.469708 | 0.000165478 | 2702.7 | 2.44036 | 0.00021 | 2705.63 | 1.60194 | 0.00048 | 5500 | 3.86603 | 0.03797976 | 2702.7 | 2.38121 | 0.00039
|  |  | 2705.63 | 1.42653 | 0.0001 | 9010 | 3.46972 | 0.000176327 | 2705.63 | 2.44028 | 0.00021 | 2708.56 | 1.60188 | 0.00048 | 5505 | 3.865997 | 0.03796709 | 2705.63 | 2.38108 | 0.00039
|  |  | 2708.56 | 1.42648 | 0.0001 | 9020 | 3.469734 | 0.0001852634 | 2708.56 | 2.44021 | 0.00022 | 2711.5 | 1.60181 | 0.00048 | 5510 | 3.865963 | 0.03795445 | 2708.56 | 2.38095 | 0.0004
|  |  | 2711.5 | 1.42642 | 0.0001 | 9030 | 3.469751 | 0.0001914371 | 2711.5 | 2.44013 | 0.00022 | 2714.44 | 1.60175 | 0.00048 | 5515 | 3.865929 | 0.03794184 | 2711.5 | 2.38082 | 0.0004
|  |  | 2714.44 | 1.42636 | 0.0001 | 9040 | 3.469768 | 0.0001941939 | 2714.44 | 2.44005 | 0.00022 | 2717.39 | 1.60168 | 0.00048 | 5520 | 3.865896 | 0.03792925 | 2714.44 | 2.38069 | 0.0004
|  |  | 2717.39 | 1.42631 | 0.0001 | 9050 | 3.469786 | 0.0001932427 | 2717.39 | 2.43997 | 0.00022 | 2720.35 | 1.60162 | 0.00049 | 5525 | 3.865862 | 0.03791669 | 2717.39 | 2.38056 | 0.0004
|  |  | 2720.35 | 1.42625 | 0.0001 | 9060 | 3.469803 | 0.0001887359 | 2720.35 | 2.4399 | 0.00022 | 2723.31 | 1.60155 | 0.00049 | 5530 | 3.865829 | 0.03790416 | 2720.35 | 2.38042 | 0.0004
|  |  | 2723.31 | 1.42619 | 0.0001 | 9070 | 3.469818 | 0.0001812232 | 2723.31 | 2.43982 | 0.00022 | 2726.28 | 1.60149 | 0.00049 | 5535 | 3.865795 | 0.03789166 | 2723.31 | 2.38029 | 0.0004
|  |  | 2726.28 | 1.42614 | 0.0001 | 9080 | 3.469831 | 0.0001715039 | 2726.28 | 2.43974 | 0.00022 | 2729.26 | 1.60142 | 0.00049 | 5540 | 3.865762 | 0.03787918 | 2726.28 | 2.38016 | 0.0004
|  |  | 2729.26 | 1.42608 | 0.0001 | 9090 | 3.469841 | 0.0001604435 | 2729.26 | 2.43966 | 0.00022 | 2732.24 | 1.60135 | 0.00049 | 5545 | 3.865729 | 0.03786673 | 2729.26 | 2.38003 | 0.0004
|  |  | 2732.24 | 1.42602 | 0.0001 | 9100 | 3.469849 | 0.0001488247 | 2732.24 | 2.43958 | 0.00022 | 2735.23 | 1.60129 | 0.00049 | 5550 | 3.865696 | 0.0378543 | 2732.24 | 2.37989 | 0.00041
|  |  | 2735.23 | 1.42596 | 0.0001 | 9110 | 3.469854 | 0.0001372637 | 2735.23 | 2.4395 | 0.00022 | 2738.23 | 1.60122 | 0.0005 | 5555 | 3.865663 | 0.0378419 | 2735.23 | 2.37976 | 0.00041
|  |  | 2738.23 | 1.4259 | 0.0001 | 9120 | 3.469857 | 0.0001261894 | 2738.23 | 2.43942 | 0.00022 | 2741.23 | 1.60115 | 0.0005 | 5560 | 3.86563 | 0.03782953 | 2738.23 | 2.37963 | 0.00041
|  |  | 2741.23 | 1.42584 | 0.0001 | 9130 | 3.469858148 | 0.0001158624 | 2741.23 | 2.43934 | 0.00023 | 2744.24 | 1.60109 | 0.0005 | 5565 | 3.865598 | 0.03781718 | 2741.23 | 2.37949 | 0.00041
|  |  | 2744.24 | 1.42578 | 0.0001 | 9140 | 3.469858 | 0.0001064125 | 2744.24 | 2.43926 | 0.00023 | 2747.25 | 1.60102 | 0.0005 | 5570 | 3.865565 | 0.03780486 | 2744.24 | 2.37936 | 0.00041
|  |  | 2747.25 | 1.42573 | 0.0001 | 9150 | 3.469858 | 9.78777e-05 | 2747.25 | 2.43918 | 0.00023 | 2750.28 | 1.60095 | 0.0005 | 5575 | 3.865532 | 0.03779257 | 2747.25 | 2.37922 | 0.00041
|  |  | 2750.28 | 1.42567 | 0.0001 | 9160 | 3.469856 | 9.02372e-05 | 2750.28 | 2.4391 | 0.00023 | 2753.3 | 1.60089 | 0.0005 | 5580 | 3.8655 | 0.0377803 | 2750.28 | 2.37909 | 0.00041
|  |  | 2753.3 | 1.42561 | 0.0001 | 9170 | 3.469854 | 8.34364e-05 | 2753.3 | 2.43902 | 0.00023 | 2756.34 | 1.60082 | 0.00051 | 5585 | 3.865467 | 0.03776806 | 2753.3 | 2.37895 | 0.00042
|  |  | 2756.34 | 1.42555 | 0.0001 | 9180 | 3.469852 | 7.74037e-05 | 2756.34 | 2.43894 | 0.00023 | 2759.38 | 1.60075 | 0.00051 | 5590 | 3.865435 | 0.03775584 | 2756.34 | 2.37882 | 0.00042
|  |  | 2759.38 | 1.42549 | 0.0001 | 9190 | 3.46985 | 7.2062e-05 | 2759.38 | 2.43885 | 0.00023 | 2762.43 | 1.60068 | 0.00051 | 5595 | 3.865403 | 0.03774365 | 2759.38 | 2.37868 | 0.00042
|  |  | 2762.43 | 1.42543 | 0.0001 | 9200 | 3.469847 | 6.7335e-05 | 2762.43 | 2.43877 | 0.00023 | 2765.49 | 1.60061 | 0.00051 | 5600 | 3.865371 | 0.03773149 | 2762.43 | 2.37854 | 0.00042
|  |  | 2765.49 | 1.42537 | 0.00011 | 9210 | 3.469844 | 6.3151e-05 | 2765.49 | 2.43869 | 0.00023 | 2768.55 | 1.60054 | 0.00051 | 5605 | 3.865339 | 0.03771935 | 2765.49 | 2.3784 | 0.00042
|  |  | 2768.55 | 1.4253 | 0.00011 | 9220 | 3.469842 | 5.94445e-05 | 2768.55 | 2.43861 | 0.00023 | 2771.62 | 1.60047 | 0.00052 | 5610 | 3.865307 | 0.03770723 | 2768.55 | 2.37827 | 0.00042
|  |  | 2771.62 | 1.42524 | 0.00011 | 9230 | 3.469839 | 5.61571e-05 | 2771.62 | 2.43852 | 0.00024 | 2774.69 | 1.6004 | 0.00052 | 5615 | 3.865275 | 0.03769515 | 2771.62 | 2.37813 | 0.00042
|  |  | 2774.69 | 1.42518 | 0.00011 | 9240 | 3.469837 | 5.32372e-05 | 2774.69 | 2.43844 | 0.00024 | 2777.78 | 1.60034 | 0.00052 | 5620 | 3.865243 | 0.03768308 | 2774.69 | 2.37799 | 0.00043
|  |  | 2777.78 | 1.42512 | 0.00011 | 9250 | 3.469834 | 5.06394e-05 | 2777.78 | 2.43836 | 0.00024 | 2780.87 | 1.60027 | 0.00052 | 5625 | 3.865211 | 0.03767105 | 2777.78 | 2.37785 | 0.00043
|  |  | 2780.87 | 1.42506 | 0.00011 | 9260 | 3.469832 | 4.83246e-05 | 2780.87 | 2.43827 | 0.00024 | 2783.96 | 1.6002 | 0.00052 | 5630 | 3.86518 | 0.03765903 | 2780.87 | 2.37771 | 0.00043
|  |  | 2783.96 | 1.425 | 0.00011 | 9270 | 3.469829 | 4.62583e-05 | 2783.96 | 2.43819 | 0.00024 | 2787.07 | 1.60013 | 0.00052 | 5635 | 3.865148 | 0.03764705 | 2783.96 | 2.37757 | 0.00043
|  |  | 2787.07 | 1.42494 | 0.00011 | 9280 | 3.469827 | 4.44111e-05 | 2787.07 | 2.4381 | 0.00024 | 2790.18 | 1.60005 | 0.00053 | 5640 | 3.865117 | 0.03763509 | 2787.07 | 2.37743 | 0.00043
|  |  | 2790.18 | 1.42487 | 0.00011 | 9290 | 3.469824 | 4.27572e-05 | 2790.18 | 2.43802 | 0.00024 | 2793.3 | 1.59998 | 0.00053 | 5645 | 3.865085 | 0.03762315 | 2790.18 | 2.37729 | 0.00043
|  |  | 2793.3 | 1.42481 | 0.00011 | 9300 | 3.469822 | 4.12744e-05 | 2793.3 | 2.43793 | 0.00024 | 2796.42 | 1.59991 | 0.00053 | 5650 | 3.865054 | 0.03761124 | 2793.3 | 2.37715 | 0.00043
|  |  | 2796.42 | 1.42475 | 0.00011 | 9310 | 3.46982 | 3.99432e-05 | 2796.42 | 2.43785 | 0.00024 | 2799.55 | 1.59984 | 0.00053 | 5655 | 3.865023 | 0.03759935 | 2796.42 | 2.37701 | 0.00044
|  |  | 2799.55 | 1.42468 | 0.00011 | 9320 | 3.469818 | 3.87471e-05 | 2799.55 | 2.43776 | 0.00024 | 2802.69 | 1.59977 | 0.00053 | 5660 | 3.864992 | 0.03758749 | 2799.55 | 2.37687 | 0.00044
|  |  | 2802.69 | 1.42462 | 0.00011 | 9330 | 3.469816 | 3.76713e-05 | 2802.69 | 2.43768 | 0.00025 | 2805.84 | 1.5997 | 0.00054 | 5665 | 3.864961 | 0.03757565 | 2802.69 | 2.37672 | 0.00044
|  |  | 2805.84 | 1.42456 | 0.00011 | 9340 | 3.469814 | 3.67031e-05 | 2805.84 | 2.43759 | 0.00025 | 2808.99 | 1.59963 | 0.00054 | 5670 | 3.86493 | 0.03756384 | 2805.84 | 2.37658 | 0.00044
|  |  | 2808.99 | 1.42449 | 0.00011 | 9350 | 3.469812 | 3.58314e-05 | 2808.99 | 2.4375 | 0.00025 | 2812.15 | 1.59955 | 0.00054 | 5675 | 3.864899 | 0.03755205 | 2808.99 | 2.37644 | 0.00044
|  |  | 2812.15 | 1.42443 | 0.00011 | 9360 | 3.469811 | 3.50464e-05 | 2812.15 | 2.43742 | 0.00025 | 2815.32 | 1.59948 | 0.00054 | 5680 | 3.864868 | 0.03754029 | 2812.15 | 2.37629 | 0.00044
|  |  | 2815.32 | 1.42437 | 0.00011 | 9370 | 3.469809 | 3.43396e-05 | 2815.32 | 2.43733 | 0.00025 | 2818.49 | 1.59941 | 0.00054 | 5685 | 3.864837 | 0.03752855 | 2815.32 | 2.37615 | 0.00044
|  |  | 2818.49 | 1.4243 | 0.00011 | 9380 | 3.469807 | 3.37035e-05 | 2818.49 | 2.43724 | 0.00025 | 2821.67 | 1.59934 | 0.00055 | 5690 | 3.864806 | 0.03751683 | 2818.49 | 2.376 | 0.00045
|  |  | 2821.67 | 1.42424 | 0.00011 | 9390 | 3.469805454 | 3.31314e-05 | 2821.67 | 2.43715 | 0.00025 | 2824.86 | 1.59926 | 0.00055 | 5695 | 3.864776 | 0.03750514 | 2821.67 | 2.37586 | 0.00045
|  |  | 2824.86 | 1.42417 | 0.00011 | 9400 | 3.469803856 | 3.26175e-05 | 2824.86 | 2.43706 | 0.00025 | 2828.05 | 1.59919 | 0.00055 | 5700 | 3.864745 | 0.03749347 | 2824.86 | 2.37571 | 0.00045
|  |  | 2828.05 | 1.42411 | 0.00011 | 9410 | 3.469802 | 3.21566e-05 | 2828.05 | 2.43697 | 0.00025 | 2831.26 | 1.59911 | 0.00055 | 5705 | 3.864715 | 0.03748183 | 2828.05 | 2.37557 | 0.00045
|  |  | 2831.26 | 1.42404 | 0.00011 | 9420 | 3.469801 | 3.17441e-05 | 2831.26 | 2.43688 | 0.00026 | 2834.47 | 1.59904 | 0.00055 | 5710 | 3.864685 | 0.03747021 | 2831.26 | 2.37542 | 0.00045
|  |  | 2834.47 | 1.42398 | 0.00011 | 9430 | 3.469799 | 3.1376e-05 | 2834.47 | 2.4368 | 0.00026 | 2837.68 | 1.59897 | 0.00056 | 5715 | 3.864654 | 0.03745862 | 2834.47 | 2.37528 | 0.00045
|  |  | 2837.68 | 1.42391 | 0.00011 | 9440 | 3.469798 | 3.10485e-05 | 2837.68 | 2.43671 | 0.00026 | 2840.91 | 1.59889 | 0.00056 | 5720 | 3.864624 | 0.03744705 | 2837.68 | 2.37513 | 0.00046
|  |  | 2840.91 | 1.42384 | 0.00011 | 9450 | 3.469796 | 3.07585e-05 | 2840.91 | 2.43662 | 0.00026 | 2844.14 | 1.59882 | 0.00056 | 5725 | 3.864594 | 0.0374355 | 2840.91 | 2.37498 | 0.00046
|  |  | 2844.14 | 1.42378 | 0.00012 | 9460 | 3.469795 | 3.05031e-05 | 2844.14 | 2.43652 | 0.00026 | 2847.38 | 1.59874 | 0.00056 | 5730 | 3.864564 | 0.03742398 | 2844.14 | 2.37483 | 0.00046
|  |  | 2847.38 | 1.42371 | 0.00012 | 9470 | 3.469793771 | 3.02796e-05 | 2847.38 | 2.43643 | 0.00026 | 2850.63 | 1.59867 | 0.00056 | 5735 | 3.864534 | 0.03741248 | 2847.38 | 2.37468 | 0.00046
|  |  | 2850.63 | 1.42364 | 0.00012 | 9480 | 3.469792 | 3.00857e-05 | 2850.63 | 2.43634 | 0.00026 | 2853.88 | 1.59859 | 0.00057 | 5740 | 3.864504 | 0.037401 | 2850.63 | 2.37454 | 0.00046
|  |  | 2853.88 | 1.42358 | 0.00012 | 9490 | 3.469791 | 2.99193e-05 | 2853.88 | 2.43625 | 0.00026 | 2857.14 | 1.59851 | 0.00057 | 5745 | 3.864475 | 0.03738955 | 2853.88 | 2.37439 | 0.00046
|  |  | 2857.14 | 1.42351 | 0.00012 | 9500 | 3.46979 | 2.97786e-05 | 2857.14 | 2.43616 | 0.00026 | 2860.41 | 1.59844 | 0.00057 | 5750 | 3.864445 | 0.03737812 | 2857.14 | 2.37424 | 0.00047
|  |  | 2860.41 | 1.42344 | 0.00012 | 9510 | 3.469789 | 2.96618e-05 | 2860.41 | 2.43607 | 0.00027 | 2863.69 | 1.59836 | 0.00057 | 5755 | 3.864415 | 0.03736671 | 2860.41 | 2.37409 | 0.00047
|  |  | 2863.69 | 1.42337 | 0.00012 | 9520 | 3.469787 | 2.95674e-05 | 2863.69 | 2.43597 | 0.00027 | 2866.97 | 1.59828 | 0.00057 | 5760 | 3.864386 | 0.03735533 | 2863.69 | 2.37393 | 0.00047
|  |  | 2866.97 | 1.4233 | 0.00012 | 9530 | 3.469786 | 2.94941e-05 | 2866.97 | 2.43588 | 0.00027 | 2870.26 | 1.59821 | 0.00058 | 5765 | 3.864356 | 0.03734397 | 2866.97 | 2.37378 | 0.00047
|  |  | 2870.26 | 1.42324 | 0.00012 | 9540 | 3.469785128 | 2.94406e-05 | 2870.26 | 2.43579 | 0.00027 | 2873.56 | 1.59813 | 0.00058 | 5770 | 3.864327 | 0.03733263 | 2870.26 | 2.37363 | 0.00047
|  |  | 2873.56 | 1.42317 | 0.00012 | 9550 | 3.469784 | 2.94057e-05 | 2873.56 | 2.43569 | 0.00027 | 2876.87 | 1.59805 | 0.00058 | 5775 | 3.864298 | 0.03732132 | 2873.56 | 2.37348 | 0.00047
|  |  | 2876.87 | 1.4231 | 0.00012 | 9560 | 3.469783 | 2.93884e-05 | 2876.87 | 2.4356 | 0.00027 | 2880.18 | 1.59797 | 0.00058 | 5780 | 3.864268 | 0.03731003 | 2876.87 | 2.37333 | 0.00048
|  |  | 2880.18 | 1.42303 | 0.00012 | 9570 | 3.469782 | 2.93878e-05 | 2880.18 | 2.4355 | 0.00027 | 2883.51 | 1.5979 | 0.00059 | 5785 | 3.864239 | 0.03729876 | 2880.18 | 2.37317 | 0.00048
|  |  | 2883.51 | 1.42296 | 0.00012 | 9580 | 3.469781 | 2.94031e-05 | 2883.51 | 2.43541 | 0.00027 | 2886.84 | 1.59782 | 0.00059 | 5790 | 3.86421 | 0.03728752 | 2883.51 | 2.37302 | 0.00048
|  |  | 2886.84 | 1.42289 | 0.00012 | 9590 | 3.46978 | 2.94335e-05 | 2886.84 | 2.43531 | 0.00028 | 2890.17 | 1.59774 | 0.00059 | 5795 | 3.864181 | 0.0372763 | 2886.84 | 2.37287 | 0.00048
|  |  | 2890.17 | 1.42282 | 0.00012 | 9600 | 3.469778 | 2.94782e-05 | 2890.17 | 2.43522 | 0.00028 | 2893.52 | 1.59766 | 0.00059 | 5800 | 3.864152 | 0.0372651 | 2890.17 | 2.37271 | 0.00048
|  |  | 2893.52 | 1.42275 | 0.00012 | 9610 | 3.469777 | 2.95368e-05 | 2893.52 | 2.43512 | 0.00028 | 2896.87 | 1.59758 | 0.00059 | 5805 | 3.864123 | 0.03725392 | 2893.52 | 2.37256 | 0.00048
|  |  | 2896.87 | 1.42268 | 0.00012 | 9620 | 3.469776 | 2.96085e-05 | 2896.87 | 2.43503 | 0.00028 | 2900.23 | 1.5975 | 0.0006 | 5810 | 3.864095 | 0.03724277 | 2896.87 | 2.3724 | 0.00049
|  |  | 2900.23 | 1.42261 | 0.00012 | 9630 | 3.469775 | 2.96928e-05 | 2900.23 | 2.43493 | 0.00028 | 2903.6 | 1.59742 | 0.0006 | 5815 | 3.864066 | 0.03723164 | 2900.23 | 2.37224 | 0.00049
|  |  | 2903.6 | 1.42254 | 0.00012 | 9640 | 3.469774 | 2.97894e-05 | 2903.6 | 2.43483 | 0.00028 | 2906.98 | 1.59734 | 0.0006 | 5820 | 3.864037 | 0.03722053 | 2903.6 | 2.37209 | 0.00049
|  |  | 2906.98 | 1.42246 | 0.00012 | 9650 | 3.469773 | 2.98978e-05 | 2906.98 | 2.43473 | 0.00028 | 2910.36 | 1.59726 | 0.0006 | 5825 | 3.864009 | 0.03720944 | 2906.98 | 2.37193 | 0.00049
|  |  | 2910.36 | 1.42239 | 0.00012 | 9660 | 3.469772 | 3.00175e-05 | 2910.36 | 2.43464 | 0.00028 | 2913.75 | 1.59718 | 0.00061 | 5830 | 3.86398 | 0.03719838 | 2910.36 | 2.37177 | 0.00049
|  |  | 2913.75 | 1.42232 | 0.00012 | 9670 | 3.469771 | 3.01482e-05 | 2913.75 | 2.43454 | 0.00029 | 2917.15 | 1.5971 | 0.00061 | 5835 | 3.863952 | 0.03718734 | 2913.75 | 2.37161 | 0.00049
|  |  | 2917.15 | 1.42225 | 0.00012 | 9680 | 3.46977 | 3.02897e-05 | 2917.15 | 2.43444 | 0.00029 | 2920.56 | 1.59702 | 0.00061 | 5840 | 3.863923 | 0.03717632 | 2917.15 | 2.37146 | 0.0005
|  |  | 2920.56 | 1.42218 | 0.00013 | 9690 | 3.469769 | 3.04415e-05 | 2920.56 | 2.43434 | 0.00029 | 2923.98 | 1.59693 | 0.00061 | 5845 | 3.863895 | 0.03716532 | 2920.56 | 2.3713 | 0.0005
|  |  | 2923.98 | 1.4221 | 0.00013 | 9700 | 3.469768 | 3.06035e-05 | 2923.98 | 2.43424 | 0.00029 | 2927.4 | 1.59685 | 0.00061 | 5850 | 3.863867 | 0.03715435 | 2923.98 | 2.37114 | 0.0005
|  |  | 2927.4 | 1.42203 | 0.00013 | 9710 | 3.469767479 | 3.07755e-05 | 2927.4 | 2.43414 | 0.00029 | 2930.83 | 1.59677 | 0.00062 | 5855 | 3.863839 | 0.03714339 | 2927.4 | 2.37098 | 0.0005
|  |  | 2930.83 | 1.42196 | 0.00013 | 9720 | 3.469767 | 3.09572e-05 | 2930.83 | 2.43404 | 0.00029 | 2934.27 | 1.59669 | 0.00062 | 5860 | 3.863811 | 0.03713246 | 2930.83 | 2.37082 | 0.0005
|  |  | 2934.27 | 1.42188 | 0.00013 | 9730 | 3.469766 | 3.11484e-05 | 2934.27 | 2.43394 | 0.00029 | 2937.72 | 1.5966 | 0.00062 | 5865 | 3.863783 | 0.03712155 | 2934.27 | 2.37065 | 0.0005
|  |  | 2937.72 | 1.42181 | 0.00013 | 9740 | 3.469765 | 3.1349e-05 | 2937.72 | 2.43384 | 0.00029 | 2941.18 | 1.59652 | 0.00062 | 5870 | 3.863755 | 0.03711066 | 2937.72 | 2.37049 | 0.00051
|  |  | 2941.18 | 1.42173 | 0.00013 | 9750 | 3.469764 | 3.15588e-05 | 2941.18 | 2.43374 | 0.0003 | 2944.64 | 1.59644 | 0.00063 | 5875 | 3.863727 | 0.0370998 | 2941.18 | 2.37033 | 0.00051
|  |  | 2944.64 | 1.42166 | 0.00013 | 9760 | 3.469763 | 3.17778e-05 | 2944.64 | 2.43364 | 0.0003 | 2948.11 | 1.59635 | 0.00063 | 5880 | 3.863699 | 0.03708895 | 2944.64 | 2.37017 | 0.00051
|  |  | 2948.11 | 1.42158 | 0.00013 | 9770 | 3.469762 | 3.20057e-05 | 2948.11 | 2.43353 | 0.0003 | 2951.59 | 1.59627 | 0.00063 | 5885 | 3.863672 | 0.03707813 | 2948.11 | 2.37 | 0.00051
|  |  | 2951.59 | 1.42151 | 0.00013 | 9780 | 3.469760955 | 3.22425e-05 | 2951.59 | 2.43343 | 0.0003 | 2955.08 | 1.59619 | 0.00063 | 5890 | 3.863644 | 0.03706733 | 2951.59 | 2.36984 | 0.00051
|  |  | 2955.08 | 1.42143 | 0.00013 | 9790 | 3.469760043 | 3.24882e-05 | 2955.08 | 2.43333 | 0.0003 | 2958.58 | 1.5961 | 0.00064 | 5895 | 3.863616 | 0.03705655 | 2955.08 | 2.36968 | 0.00052
|  |  | 2958.58 | 1.42136 | 0.00013 | 9800 | 3.469759 | 3.27426e-05 | 2958.58 | 2.43322 | 0.0003 | 2962.09 | 1.59602 | 0.00064 | 5900 | 3.863589 | 0.03704579 | 2958.58 | 2.36951 | 0.00052
|  |  | 2962.09 | 1.42128 | 0.00013 | 9810 | 3.469758 | 3.30058e-05 | 2962.09 | 2.43312 | 0.0003 | 2965.6 | 1.59593 | 0.00064 | 5905 | 3.863562 | 0.03703506 | 2962.09 | 2.36935 | 0.00052
|  |  | 2965.6 | 1.4212 | 0.00013 | 9820 | 3.469757 | 3.32776e-05 | 2965.6 | 2.43302 | 0.00031 | 2969.12 | 1.59584 | 0.00064 | 5910 | 3.863534 | 0.03702434 | 2965.6 | 2.36918 | 0.00052
|  |  | 2969.12 | 1.42113 | 0.00013 | 9830 | 3.469756 | 3.35581e-05 | 2969.12 | 2.43291 | 0.00031 | 2972.65 | 1.59576 | 0.00065 | 5915 | 3.863507 | 0.03701365 | 2969.12 | 2.36901 | 0.00052
|  |  | 2972.65 | 1.42105 | 0.00013 | 9840 | 3.469756 | 3.38472e-05 | 2972.65 | 2.43281 | 0.00031 | 2976.19 | 1.59567 | 0.00065 | 5920 | 3.86348 | 0.03700297 | 2972.65 | 2.36885 | 0.00053
|  |  | 2976.19 | 1.42097 | 0.00013 | 9850 | 3.469755 | 3.4145e-05 | 2976.19 | 2.4327 | 0.00031 | 2979.74 | 1.59558 | 0.00065 | 5925 | 3.863453 | 0.03699232 | 2976.19 | 2.36868 | 0.00053
|  |  | 2979.74 | 1.42089 | 0.00013 | 9860 | 3.469754 | 3.44514e-05 | 2979.74 | 2.43259 | 0.00031 | 2983.29 | 1.5955 | 0.00065 | 5930 | 3.863425 | 0.03698169 | 2979.74 | 2.36851 | 0.00053
|  |  | 2983.29 | 1.42082 | 0.00013 | 9870 | 3.469753 | 3.47665e-05 | 2983.29 | 2.43249 | 0.00031 | 2986.86 | 1.59541 | 0.00066 | 5935 | 3.863398 | 0.03697108 | 2983.29 | 2.36834 | 0.00053
|  |  | 2986.86 | 1.42074 | 0.00013 | 9880 | 3.469752 | 3.50903e-05 | 2986.86 | 2.43238 | 0.00031 | 2990.43 | 1.59532 | 0.00066 | 5940 | 3.863372 | 0.03696049 | 2986.86 | 2.36817 | 0.00053
|  |  | 2990.43 | 1.42066 | 0.00013 | 9890 | 3.469751 | 3.54228e-05 | 2990.43 | 2.43227 | 0.00032 | 2994.01 | 1.59523 | 0.00066 | 5945 | 3.863345 | 0.03694992 | 2990.43 | 2.368 | 0.00054
|  |  | 2994.01 | 1.42058 | 0.00014 | 9900 | 3.46975 | 3.57641e-05 | 2994.01 | 2.43217 | 0.00032 | 2997.6 | 1.59515 | 0.00066 | 5950 | 3.863318 | 0.03693937 | 2994.01 | 2.36783 | 0.00054
|  |  | 2997.6 | 1.4205 | 0.00014 | 9910 | 3.469749 | 3.61143e-05 | 2997.6 | 2.43206 | 0.00032 | 3001.2 | 1.59506 | 0.00067 | 5955 | 3.863291 | 0.03692885 | 2997.6 | 2.36766 | 0.00054
|  |  | 3001.2 | 1.42042 | 0.00014 | 9920 | 3.469748465 | 3.64733e-05 | 3001.2 | 2.43195 | 0.00032 | 3004.81 | 1.59497 | 0.00067 | 5960 | 3.863264 | 0.03691834 | 3001.2 | 2.36749 | 0.00054
|  |  | 3004.81 | 1.42034 | 0.00014 | 9930 | 3.469748 | 3.68413e-05 | 3004.81 | 2.43184 | 0.00032 | 3008.42 | 1.59488 | 0.00067 | 5965 | 3.863238 | 0.03690786 | 3004.81 | 2.36732 | 0.00054
|  |  | 3008.42 | 1.42026 | 0.00014 | 9940 | 3.469747 | 3.72184e-05 | 3008.42 | 2.43173 | 0.00032 | 3012.05 | 1.59479 | 0.00067 | 5970 | 3.863211 | 0.03689739 | 3008.42 | 2.36715 | 0.00055
|  |  | 3012.05 | 1.42018 | 0.00014 | 9950 | 3.469746 | 3.76045e-05 | 3012.05 | 2.43162 | 0.00032 | 3015.68 | 1.5947 | 0.00068 | 5975 | 3.863185 | 0.03688695 | 3012.05 | 2.36697 | 0.00055
|  |  | 3015.68 | 1.4201 | 0.00014 | 9960 | 3.469744965 | 3.8e-05 | 3015.68 | 2.43151 | 0.00033 | 3019.32 | 1.59461 | 0.00068 | 5980 | 3.863158 | 0.03687652 | 3015.68 | 2.3668 | 0.00055
|  |  | 3019.32 | 1.42002 | 0.00014 | 9970 | 3.469744 | 3.84047e-05 | 3019.32 | 2.4314 | 0.00033 | 3022.97 | 1.59452 | 0.00068 | 5985 | 3.863132 | 0.03686612 | 3019.32 | 2.36662 | 0.00055
|  |  | 3022.97 | 1.41994 | 0.00014 | 9980 | 3.469743 | 3.88189e-05 | 3022.97 | 2.43129 | 0.00033 | 3026.63 | 1.59443 | 0.00069 | 5990 | 3.863106 | 0.03685574 | 3022.97 | 2.36645 | 0.00055
|  |  | 3026.63 | 1.41985 | 0.00014 | 9990 | 3.469742 | 3.92426e-05 | 3026.63 | 2.43118 | 0.00033 | 3030.3 | 1.59433 | 0.00069 | 5995 | 3.86308 | 0.03684537 | 3026.63 | 2.36627 | 0.00056
|  |  | 3030.3 | 1.41977 | 0.00014 | 10000 | 3.469741 | 3.9676e-05 | 3030.3 | 2.43106 | 0.00033 | 3033.98 | 1.59424 | 0.00069 | 6000 | 3.863054 | 0.03683503 | 3030.3 | 2.3661 | 0.00056
|  |  | 3033.98 | 1.41969 | 0.00014 | 10010 | 3.469741 | 4.01193e-05 | 3033.98 | 2.43095 | 0.00033 | 3037.67 | 1.59415 | 0.00069 | 6005 | 3.863027 | 0.03682471 | 3033.98 | 2.36592 | 0.00056
|  |  | 3037.67 | 1.41961 | 0.00014 | 10020 | 3.469739737 | 4.05724e-05 | 3037.67 | 2.43084 | 0.00033 | 3041.36 | 1.59406 | 0.0007 | 6010 | 3.863001 | 0.0368144 | 3037.67 | 2.36574 | 0.00056
|  |  | 3041.36 | 1.41952 | 0.00014 | 10030 | 3.469738867 | 4.10357e-05 | 3041.36 | 2.43072 | 0.00034 | 3045.07 | 1.59397 | 0.0007 | 6015 | 3.862976 | 0.03680412 | 3041.36 | 2.36556 | 0.00056
|  |  | 3045.07 | 1.41944 | 0.00014 | 10040 | 3.469738 | 4.15092e-05 | 3045.07 | 2.43061 | 0.00034 | 3048.78 | 1.59387 | 0.0007 | 6020 | 3.86295 | 0.03679386 | 3045.07 | 2.36539 | 0.00057
|  |  | 3048.78 | 1.41935 | 0.00014 | 10050 | 3.469737 | 4.19931e-05 | 3048.78 | 2.43049 | 0.00034 | 3052.5 | 1.59378 | 0.0007 | 6025 | 3.862924 | 0.03678362 | 3048.78 | 2.36521 | 0.00057
|  |  | 3052.5 | 1.41927 | 0.00014 | 10060 | 3.469736258 | 4.24876e-05 | 3052.5 | 2.43038 | 0.00034 | 3056.23 | 1.59368 | 0.00071 | 6030 | 3.862898 | 0.03677339 | 3052.5 | 2.36503 | 0.00057
|  |  | 3056.23 | 1.41918 | 0.00014 | 10070 | 3.469735 | 4.29928e-05 | 3056.23 | 2.43026 | 0.00034 | 3059.98 | 1.59359 | 0.00071 | 6035 | 3.862872 | 0.03676319 | 3056.23 | 2.36485 | 0.00057
|  |  | 3059.98 | 1.4191 | 0.00014 | 10080 | 3.469735 | 4.35089e-05 | 3059.98 | 2.43015 | 0.00034 | 3063.73 | 1.5935 | 0.00071 | 6040 | 3.862847 | 0.03675301 | 3059.98 | 2.36467 | 0.00058
|  |  | 3063.73 | 1.41901 | 0.00015 | 10090 | 3.469734 | 4.40361e-05 | 3063.73 | 2.43003 | 0.00035 | 3067.48 | 1.5934 | 0.00072 | 6045 | 3.862821 | 0.03674284 | 3063.73 | 2.36448 | 0.00058
|  |  | 3067.48 | 1.41893 | 0.00015 | 10100 | 3.469733 | 4.45745e-05 | 3067.48 | 2.42991 | 0.00035 | 3071.25 | 1.59331 | 0.00072 | 6050 | 3.862796 | 0.0367327 | 3067.48 | 2.3643 | 0.00058
|  |  | 3071.25 | 1.41884 | 0.00015 | 10110 | 3.469732 | 4.51245e-05 | 3071.25 | 2.4298 | 0.00035 | 3075.03 | 1.59321 | 0.00072 | 6055 | 3.86277 | 0.03672257 | 3071.25 | 2.36412 | 0.00058
|  |  | 3075.03 | 1.41875 | 0.00015 | 10120 | 3.469731 | 4.56861e-05 | 3075.03 | 2.42968 | 0.00035 | 3078.82 | 1.59311 | 0.00072 | 6060 | 3.862745 | 0.03671247 | 3075.03 | 2.36393 | 0.00058
|  |  | 3078.82 | 1.41867 | 0.00015 | 10130 | 3.46973 | 4.62596e-05 | 3078.82 | 2.42956 | 0.00035 | 3082.61 | 1.59302 | 0.00073 | 6065 | 3.86272 | 0.03670238 | 3078.82 | 2.36375 | 0.00059
|  |  | 3082.61 | 1.41858 | 0.00015 | 10140 | 3.469729 | 4.68453e-05 | 3082.61 | 2.42944 | 0.00035 | 3086.42 | 1.59292 | 0.00073 | 6070 | 3.862694 | 0.03669232 | 3082.61 | 2.36357 | 0.00059
|  |  | 3086.42 | 1.41849 | 0.00015 | 10150 | 3.469728 | 4.74432e-05 | 3086.42 | 2.42932 | 0.00036 | 3090.23 | 1.59282 | 0.00073 | 6075 | 3.862669 | 0.03668227 | 3086.42 | 2.36338 | 0.00059
|  |  | 3090.23 | 1.4184 | 0.00015 | 10160 | 3.469727564 | 4.80537e-05 | 3090.23 | 2.4292 | 0.00036 | 3094.06 | 1.59272 | 0.00074 | 6080 | 3.862644 | 0.03667224 | 3090.23 | 2.36319 | 0.00059
|  |  | 3094.06 | 1.41832 | 0.00015 | 10170 | 3.469727 | 4.8677e-05 | 3094.06 | 2.42908 | 0.00036 | 3097.89 | 1.59263 | 0.00074 | 6085 | 3.862619 | 0.03666223 | 3094.06 | 2.36301 | 0.0006
|  |  | 3097.89 | 1.41823 | 0.00015 | 10180 | 3.469726 | 4.93133e-05 | 3097.89 | 2.42896 | 0.00036 | 3101.74 | 1.59253 | 0.00074 | 6090 | 3.862594 | 0.03665224 | 3097.89 | 2.36282 | 0.0006
|  |  | 3101.74 | 1.41814 | 0.00015 | 10190 | 3.469725 | 4.99629e-05 | 3101.74 | 2.42884 | 0.00036 | 3105.59 | 1.59243 | 0.00075 | 6095 | 3.862569 | 0.03664227 | 3101.74 | 2.36263 | 0.0006
|  |  | 3105.59 | 1.41805 | 0.00015 | 10200 | 3.469724 | 5.0626e-05 | 3105.59 | 2.42871 | 0.00036 | 3109.45 | 1.59233 | 0.00075 | 6100 | 3.862544 | 0.03663232 | 3105.59 | 2.36244 | 0.0006
|  |  | 3109.45 | 1.41796 | 0.00015 | 10210 | 3.469723 | 5.13029e-05 | 3109.45 | 2.42859 | 0.00037 | 3113.33 | 1.59223 | 0.00075 | 6105 | 3.86252 | 0.03662239 | 3109.45 | 2.36225 | 0.00061
|  |  | 3113.33 | 1.41787 | 0.00015 | 10220 | 3.469722 | 5.19938e-05 | 3113.33 | 2.42847 | 0.00037 | 3117.21 | 1.59213 | 0.00075 | 6110 | 3.862495 | 0.03661248 | 3113.33 | 2.36206 | 0.00061
|  |  | 3117.21 | 1.41778 | 0.00015 | 10230 | 3.469721 | 5.26991e-05 | 3117.21 | 2.42834 | 0.00037 | 3121.1 | 1.59203 | 0.00076 | 6115 | 3.86247 | 0.03660258 | 3117.21 | 2.36187 | 0.00061
|  |  | 3121.1 | 1.41769 | 0.00015 | 10240 | 3.469721 | 5.3419e-05 | 3121.1 | 2.42822 | 0.00037 | 3125 | 1.59193 | 0.00076 | 6120 | 3.862445 | 0.03659271 | 3121.1 | 2.36168 | 0.00061
|  |  | 3125 | 1.41759 | 0.00015 | 10250 | 3.469719757 | 5.41537e-05 | 3125 | 2.4281 | 0.00037 | 3128.91 | 1.59183 | 0.00076 | 6125 | 3.862421 | 0.03658285 | 3125 | 2.36149 | 0.00061
|  |  | 3128.91 | 1.4175 | 0.00016 | 10260 | 3.469719 | 5.49037e-05 | 3128.91 | 2.42797 | 0.00038 | 3132.83 | 1.59173 | 0.00077 | 6130 | 3.862396 | 0.03657301 | 3128.91 | 2.36129 | 0.00062
|  |  | 3132.83 | 1.41741 | 0.00016 | 10270 | 3.469718 | 5.56691e-05 | 3132.83 | 2.42784 | 0.00038 | 3136.76 | 1.59162 | 0.00077 | 6135 | 3.862372 | 0.0365632 | 3132.83 | 2.3611 | 0.00062
|  |  | 3136.76 | 1.41732 | 0.00016 | 10280 | 3.469717 | 5.64502e-05 | 3136.76 | 2.42772 | 0.00038 | 3140.7 | 1.59152 | 0.00077 | 6140 | 3.862348 | 0.0365534 | 3136.76 | 2.36091 | 0.00062
|  |  | 3140.7 | 1.41722 | 0.00016 | 10290 | 3.469716 | 5.72475e-05 | 3140.7 | 2.42759 | 0.00038 | 3144.65 | 1.59142 | 0.00078 | 6145 | 3.862323 | 0.03654361 | 3140.7 | 2.36071 | 0.00062
|  |  | 3144.65 | 1.41713 | 0.00016 | 10300 | 3.469715 | 5.80611e-05 | 3144.65 | 2.42746 | 0.00038 | 3148.61 | 1.59132 | 0.00078 | 6150 | 3.862299 | 0.03653385 | 3144.65 | 2.36052 | 0.00063
|  |  | 3148.61 | 1.41704 | 0.00016 | 10310 | 3.469715 | 5.88914e-05 | 3148.61 | 2.42733 | 0.00039 | 3152.59 | 1.59121 | 0.00078 | 6155 | 3.862275 | 0.03652411 | 3148.61 | 2.36032 | 0.00063
|  |  | 3152.59 | 1.41694 | 0.00016 | 10320 | 3.469714 | 5.97388e-05 | 3152.59 | 2.42721 | 0.00039 | 3156.57 | 1.59111 | 0.00079 | 6160 | 3.862251 | 0.03651438 | 3152.59 | 2.36012 | 0.00063
|  |  | 3156.57 | 1.41685 | 0.00016 | 10330 | 3.469713 | 6.06035e-05 | 3156.57 | 2.42708 | 0.00039 | 3160.56 | 1.591 | 0.00079 | 6165 | 3.862227 | 0.03650467 | 3156.57 | 2.35993 | 0.00063
|  |  | 3160.56 | 1.41675 | 0.00016 | 10340 | 3.469712 | 6.14858e-05 | 3160.56 | 2.42695 | 0.00039 | 3164.56 | 1.5909 | 0.00079 | 6170 | 3.862202 | 0.03649498 | 3160.56 | 2.35973 | 0.00064
|  |  | 3164.56 | 1.41666 | 0.00016 | 10350 | 3.469711 | 6.23862e-05 | 3164.56 | 2.42682 | 0.00039 | 3168.57 | 1.59079 | 0.0008 | 6175 | 3.862178 | 0.03648531 | 3164.56 | 2.35953 | 0.00064
|  |  | 3168.57 | 1.41656 | 0.00016 | 10360 | 3.46971 | 6.33049e-05 | 3168.57 | 2.42668 | 0.00039 | 3172.59 | 1.59069 | 0.0008 | 6180 | 3.862155 | 0.03647566 | 3168.57 | 2.35933 | 0.00064
|  |  | 3172.59 | 1.41646 | 0.00016 | 10370 | 3.46971 | 6.42423e-05 | 3172.59 | 2.42655 | 0.0004 | 3176.62 | 1.59058 | 0.0008 | 6185 | 3.862131 | 0.03646602 | 3172.59 | 2.35913 | 0.00064
|  |  | 3176.62 | 1.41637 | 0.00016 | 10380 | 3.469709 | 6.51988e-05 | 3176.62 | 2.42642 | 0.0004 | 3180.66 | 1.59047 | 0.00081 | 6190 | 3.862107 | 0.0364564 | 3176.62 | 2.35893 | 0.00065
|  |  | 3180.66 | 1.41627 | 0.00016 | 10390 | 3.469708 | 6.61746e-05 | 3180.66 | 2.42629 | 0.0004 | 3184.71 | 1.59037 | 0.00081 | 6195 | 3.862083 | 0.03644681 | 3180.66 | 2.35872 | 0.00065
|  |  | 3184.71 | 1.41617 | 0.00016 | 10400 | 3.469707 | 6.71701e-05 | 3184.71 | 2.42615 | 0.0004 | 3188.78 | 1.59026 | 0.00081 | 6200 | 3.86206 | 0.03643722 | 3184.71 | 2.35852 | 0.00065
|  |  | 3188.78 | 1.41607 | 0.00017 | 10410 | 3.469706 | 6.81856e-05 | 3188.78 | 2.42602 | 0.0004 | 3192.85 | 1.59015 | 0.00082 | 6205 | 3.862036 | 0.03642766 | 3188.78 | 2.35832 | 0.00066
|  |  | 3192.85 | 1.41598 | 0.00017 | 10420 | 3.469705397 | 6.92216e-05 | 3192.85 | 2.42589 | 0.00041 | 3196.93 | 1.59004 | 0.00082 | 6210 | 3.862012 | 0.03641812 | 3192.85 | 2.35811 | 0.00066
|  |  | 3196.93 | 1.41588 | 0.00017 | 10430 | 3.469705 | 7.02784e-05 | 3196.93 | 2.42575 | 0.00041 | 3201.02 | 1.58993 | 0.00082 | 6215 | 3.861989 | 0.03640859 | 3196.93 | 2.35791 | 0.00066
|  |  | 3201.02 | 1.41578 | 0.00017 | 10440 | 3.469704 | 7.13562e-05 | 3201.02 | 2.42562 | 0.00041 | 3205.13 | 1.58983 | 0.00083 | 6220 | 3.861965 | 0.03639908 | 3201.02 | 2.3577 | 0.00066
|  |  | 3205.13 | 1.41568 | 0.00017 | 10450 | 3.469703 | 7.24556e-05 | 3205.13 | 2.42548 | 0.00041 | 3209.24 | 1.58972 | 0.00083 | 6225 | 3.861942 | 0.03638959 | 3205.13 | 2.35749 | 0.00067
|  |  | 3209.24 | 1.41558 | 0.00017 | 10460 | 3.469702 | 7.35767e-05 | 3209.24 | 2.42534 | 0.00042 | 3213.37 | 1.58961 | 0.00083 | 6230 | 3.861919 | 0.03638011 | 3209.24 | 2.35729 | 0.00067
|  |  | 3213.37 | 1.41548 | 0.00017 | 10470 | 3.469701429 | 7.47199e-05 | 3213.37 | 2.4252 | 0.00042 | 3217.5 | 1.58949 | 0.00084 | 6235 | 3.861895 | 0.03637066 | 3213.37 | 2.35708 | 0.00067
|  |  | 3217.5 | 1.41537 | 0.00017 | 10480 | 3.469701 | 7.58856e-05 | 3217.5 | 2.42507 | 0.00042 | 3221.65 | 1.58938 | 0.00084 | 6240 | 3.861872 | 0.03636122 | 3217.5 | 2.35687 | 0.00067
|  |  | 3221.65 | 1.41527 | 0.00017 | 10490 | 3.4697 | 7.70741e-05 | 3221.65 | 2.42493 | 0.00042 | 3225.81 | 1.58927 | 0.00084 | 6245 | 3.861849 | 0.0363518 | 3221.65 | 2.35666 | 0.00068
|  |  | 3225.81 | 1.41517 | 0.00017 | 10500 | 3.469699 | 7.82857e-05 | 3225.81 | 2.42479 | 0.00042 | 3229.97 | 1.58916 | 0.00085 | 6250 | 3.861826 | 0.0363424 | 3225.81 | 2.35645 | 0.00068
|  |  | 3229.97 | 1.41507 | 0.00017 | 10510 | 3.469698 | 7.95207e-05 | 3229.97 | 2.42465 | 0.00043 | 3234.15 | 1.58905 | 0.00085 | 6255 | 3.861803 | 0.03633301 | 3229.97 | 2.35624 | 0.00068
|  |  | 3234.15 | 1.41496 | 0.00017 | 10520 | 3.469697682 | 8.07795e-05 | 3234.15 | 2.42451 | 0.00043 | 3238.34 | 1.58893 | 0.00086 | 6260 | 3.86178 | 0.03632364 | 3234.15 | 2.35603 | 0.00069
|  |  | 3238.34 | 1.41486 | 0.00017 | 10530 | 3.469697 | 8.20623e-05 | 3238.34 | 2.42437 | 0.00043 | 3242.54 | 1.58882 | 0.00086 | 6265 | 3.861757 | 0.03631429 | 3238.34 | 2.35581 | 0.00069
|  |  | 3242.54 | 1.41476 | 0.00017 | 10540 | 3.469696 | 8.33693e-05 | 3242.54 | 2.42422 | 0.00043 | 3246.75 | 1.58871 | 0.00086 | 6270 | 3.861734 | 0.03630496 | 3242.54 | 2.3556 | 0.00069
|  |  | 3246.75 | 1.41465 | 0.00018 | 10550 | 3.469696 | 8.4701e-05 | 3246.75 | 2.42408 | 0.00043 | 3250.98 | 1.58859 | 0.00087 | 6275 | 3.861711 | 0.03629564 | 3246.75 | 2.35539 | 0.00069
|  |  | 3250.98 | 1.41455 | 0.00018 | 10560 | 3.469695 | 8.60574e-05 | 3250.98 | 2.42394 | 0.00044 | 3255.21 | 1.58848 | 0.00087 | 6280 | 3.861688 | 0.03628634 | 3250.98 | 2.35517 | 0.0007
|  |  | 3255.21 | 1.41444 | 0.00018 | 10570 | 3.469694 | 8.74389e-05 | 3255.21 | 2.42379 | 0.00044 | 3259.45 | 1.58836 | 0.00087 | 6285 | 3.861665 | 0.03627706 | 3255.21 | 2.35495 | 0.0007
|  |  | 3259.45 | 1.41434 | 0.00018 | 10580 | 3.469694 | 8.88456e-05 | 3259.45 | 2.42365 | 0.00044 | 3263.71 | 1.58825 | 0.00088 | 6290 | 3.861643 | 0.03626779 | 3259.45 | 2.35474 | 0.0007
|  |  | 3263.71 | 1.41423 | 0.00018 | 10590 | 3.469693 | 9.02777e-05 | 3263.71 | 2.4235 | 0.00044 | 3267.97 | 1.58813 | 0.00088 | 6295 | 3.86162 | 0.03625854 | 3263.71 | 2.35452 | 0.00071
|  |  | 3267.97 | 1.41412 | 0.00018 | 10600 | 3.469692 | 9.17354e-05 | 3267.97 | 2.42336 | 0.00045 | 3272.25 | 1.58801 | 0.00089 | 6300 | 3.861598 | 0.03624931 | 3267.97 | 2.3543 | 0.00071
|  |  | 3272.25 | 1.41401 | 0.00018 | 10610 | 3.469692 | 9.32188e-05 | 3272.25 | 2.42321 | 0.00045 | 3276.54 | 1.5879 | 0.00089 | 6305 | 3.861575 | 0.0362401 | 3272.25 | 2.35408 | 0.00071
|  |  | 3276.54 | 1.41391 | 0.00018 | 10620 | 3.469691 | 9.4728e-05 | 3276.54 | 2.42306 | 0.00045 | 3280.84 | 1.58778 | 0.00089 | 6310 | 3.861553 | 0.0362309 | 3276.54 | 2.35386 | 0.00072
|  |  | 3280.84 | 1.4138 | 0.00018 | 10630 | 3.46969067 | 9.6263e-05 | 3280.84 | 2.42292 | 0.00045 | 3285.15 | 1.58766 | 0.0009 | 6315 | 3.86153 | 0.03622172 | 3280.84 | 2.35364 | 0.00072
|  |  | 3285.15 | 1.41369 | 0.00018 | 10640 | 3.469690148 | 9.7824e-05 | 3285.15 | 2.42277 | 0.00046 | 3289.47 | 1.58754 | 0.0009 | 6320 | 3.861508 | 0.03621256 | 3285.15 | 2.35342 | 0.00072
|  |  | 3289.47 | 1.41358 | 0.00018 | 10650 | 3.46968965 | 9.94108e-05 | 3289.47 | 2.42262 | 0.00046 | 3293.81 | 1.58742 | 0.00091 | 6325 | 3.861486 | 0.03620341 | 3289.47 | 2.3532 | 0.00072
|  |  | 3293.81 | 1.41347 | 0.00018 | 10660 | 3.469689 | 0.0001010234 | 3293.81 | 2.42247 | 0.00046 | 3298.15 | 1.5873 | 0.00091 | 6330 | 3.861463 | 0.03619428 | 3293.81 | 2.35297 | 0.00073
|  |  | 3298.15 | 1.41336 | 0.00018 | 10670 | 3.469689 | 0.0001026618 | 3298.15 | 2.42232 | 0.00046 | 3302.51 | 1.58718 | 0.00091 | 6335 | 3.861441 | 0.03618517 | 3298.15 | 2.35275 | 0.00073
|  |  | 3302.51 | 1.41325 | 0.00018 | 10680 | 3.469688 | 0.0001043257 | 3302.51 | 2.42217 | 0.00047 | 3306.88 | 1.58706 | 0.00092 | 6340 | 3.861419 | 0.03617607 | 3302.51 | 2.35252 | 0.00073
|  |  | 3306.88 | 1.41314 | 0.00019 | 10690 | 3.469687923 | 0.000106015 | 3306.88 | 2.42201 | 0.00047 | 3311.26 | 1.58694 | 0.00092 | 6345 | 3.861397 | 0.03616699 | 3306.88 | 2.3523 | 0.00074
|  |  | 3311.26 | 1.41302 | 0.00019 | 10700 | 3.469688 | 0.0001077293 | 3311.26 | 2.42186 | 0.00047 | 3315.65 | 1.58682 | 0.00093 | 6350 | 3.861375 | 0.03615793 | 3311.26 | 2.35207 | 0.00074
|  |  | 3315.65 | 1.41291 | 0.00019 | 10710 | 3.469687 | 0.0001094684 | 3315.65 | 2.42171 | 0.00047 | 3320.05 | 1.5867 | 0.00093 | 6355 | 3.861353 | 0.03614888 | 3315.65 | 2.35184 | 0.00074
|  |  | 3320.05 | 1.4128 | 0.00019 | 10720 | 3.469687 | 0.0001112319 | 3320.05 | 2.42155 | 0.00048 | 3324.47 | 1.58657 | 0.00093 | 6360 | 3.861331 | 0.03613985 | 3320.05 | 2.35161 | 0.00075
|  |  | 3324.47 | 1.41269 | 0.00019 | 10730 | 3.469687 | 0.0001130192 | 3324.47 | 2.4214 | 0.00048 | 3328.89 | 1.58645 | 0.00094 | 6365 | 3.861309 | 0.03613084 | 3324.47 | 2.35138 | 0.00075
|  |  | 3328.89 | 1.41257 | 0.00019 | 10740 | 3.469686 | 0.00011483 | 3328.89 | 2.42124 | 0.00048 | 3333.33 | 1.58633 | 0.00094 | 6370 | 3.861287 | 0.03612184 | 3328.89 | 2.35115 | 0.00075
|  |  | 3333.33 | 1.41246 | 0.00019 | 10750 | 3.469686 | 0.0001166634 | 3333.33 | 2.42108 | 0.00048 | 3337.78 | 1.5862 | 0.00095 | 6375 | 3.861265 | 0.03611286 | 3333.33 | 2.35092 | 0.00076
|  |  | 3337.78 | 1.41234 | 0.00019 | 10760 | 3.469686 | 0.0001185189 | 3337.78 | 2.42093 | 0.00049 | 3342.25 | 1.58608 | 0.00095 | 6380 | 3.861244 | 0.0361039 | 3337.78 | 2.35069 | 0.00076
|  |  | 3342.25 | 1.41223 | 0.00019 | 10770 | 3.469686 | 0.0001203956 | 3342.25 | 2.42077 | 0.00049 | 3346.72 | 1.58595 | 0.00095 | 6385 | 3.861222 | 0.03609495 | 3342.25 | 2.35045 | 0.00076
|  |  | 3346.72 | 1.41211 | 0.00019 | 10780 | 3.469686 | 0.0001222928 | 3346.72 | 2.42061 | 0.00049 | 3351.21 | 1.58583 | 0.00096 | 6390 | 3.8612 | 0.03608602 | 3346.72 | 2.35022 | 0.00077
|  |  | 3351.21 | 1.41199 | 0.00019 | 10790 | 3.469686 | 0.0001242093 | 3351.21 | 2.42045 | 0.00049 | 3355.7 | 1.5857 | 0.00096 | 6395 | 3.861179 | 0.0360771 | 3351.21 | 2.34998 | 0.00077
|  |  | 3355.7 | 1.41187 | 0.00019 | 10800 | 3.469686 | 0.0001261441 | 3355.7 | 2.42029 | 0.0005 | 3360.22 | 1.58557 | 0.00097 | 6400 | 3.861157 | 0.0360682 | 3355.7 | 2.34975 | 0.00077
|  |  | 3360.22 | 1.41176 | 0.0002 | 10810 | 3.469686 | 0.0001280961 | 3360.22 | 2.42013 | 0.0005 | 3364.74 | 1.58545 | 0.00097 | 6405 | 3.861136 | 0.03605932 | 3360.22 | 2.34951 | 0.00078
|  |  | 3364.74 | 1.41164 | 0.0002 | 10820 | 3.469686 | 0.0001300639 | 3364.74 | 2.41997 | 0.0005 | 3369.27 | 1.58532 | 0.00098 | 6410 | 3.861114 | 0.03605045 | 3364.74 | 2.34927 | 0.00078
|  |  | 3369.27 | 1.41152 | 0.0002 | 10830 | 3.469686 | 0.0001320462 | 3369.27 | 2.41981 | 0.0005 | 3373.82 | 1.58519 | 0.00098 | 6415 | 3.861093 | 0.0360416 | 3369.27 | 2.34903 | 0.00078
|  |  | 3373.82 | 1.4114 | 0.0002 | 10840 | 3.469687 | 0.0001340414 | 3373.82 | 2.41964 | 0.00051 | 3378.38 | 1.58506 | 0.00098 | 6420 | 3.861072 | 0.03603277 | 3373.82 | 2.34879 | 0.00079
|  |  | 3378.38 | 1.41128 | 0.0002 | 10850 | 3.469687 | 0.0001360479 | 3378.38 | 2.41948 | 0.00051 | 3382.95 | 1.58493 | 0.00099 | 6425 | 3.86105 | 0.03602395 | 3378.38 | 2.34855 | 0.00079
|  |  | 3382.95 | 1.41116 | 0.0002 | 10860 | 3.469687 | 0.000138064 | 3382.95 | 2.41931 | 0.00051 | 3387.53 | 1.5848 | 0.00099 | 6430 | 3.861029 | 0.03601514 | 3382.95 | 2.34831 | 0.00079
|  |  | 3387.53 | 1.41104 | 0.0002 | 10870 | 3.469688 | 0.0001400878 | 3387.53 | 2.41915 | 0.00052 | 3392.13 | 1.58467 | 0.001 | 6435 | 3.861008 | 0.03600635 | 3387.53 | 2.34807 | 0.0008
|  |  | 3392.13 | 1.41092 | 0.0002 | 10880 | 3.469688 | 0.0001421173 | 3392.13 | 2.41898 | 0.00052 | 3396.74 | 1.58454 | 0.001 | 6440 | 3.860987 | 0.03599758 | 3392.13 | 2.34783 | 0.0008
|  |  | 3396.74 | 1.41079 | 0.0002 | 10890 | 3.469689 | 0.0001441503 | 3396.74 | 2.41881 | 0.00052 | 3401.36 | 1.5844 | 0.00101 | 6445 | 3.860966 | 0.03598883 | 3396.74 | 2.34758 | 0.0008
|  |  | 3401.36 | 1.41067 | 0.0002 | 10900 | 3.469689 | 0.0001461848 | 3401.36 | 2.41865 | 0.00052 | 3405.99 | 1.58427 | 0.00101 | 6450 | 3.860945 | 0.03598009 | 3401.36 | 2.34734 | 0.00081
|  |  | 3405.99 | 1.41055 | 0.0002 | 10910 | 3.46969 | 0.0001482181 | 3405.99 | 2.41848 | 0.00053 | 3410.64 | 1.58414 | 0.00102 | 6455 | 3.860924 | 0.03597136 | 3405.99 | 2.34709 | 0.00081
|  |  | 3410.64 | 1.41042 | 0.00021 | 10920 | 3.46969 | 0.000150248 | 3410.64 | 2.41831 | 0.00053 | 3415.3 | 1.584 | 0.00102 | 6460 | 3.860903 | 0.03596265 | 3410.64 | 2.34684 | 0.00082
|  |  | 3415.3 | 1.4103 | 0.00021 | 10930 | 3.469691 | 0.0001522718 | 3415.3 | 2.41814 | 0.00053 | 3419.97 | 1.58387 | 0.00103 | 6465 | 3.860882 | 0.03595396 | 3415.3 | 2.34659 | 0.00082
|  |  | 3419.97 | 1.41017 | 0.00021 | 10940 | 3.469692 | 0.0001542867 | 3419.97 | 2.41796 | 0.00054 | 3424.66 | 1.58374 | 0.00103 | 6470 | 3.860861 | 0.03594528 | 3419.97 | 2.34634 | 0.00082
|  |  | 3424.66 | 1.41004 | 0.00021 | 10950 | 3.469693 | 0.00015629 | 3424.66 | 2.41779 | 0.00054 | 3429.36 | 1.5836 | 0.00104 | 6475 | 3.86084 | 0.03593662 | 3424.66 | 2.34609 | 0.00083
|  |  | 3429.36 | 1.40992 | 0.00021 | 10960 | 3.469694 | 0.0001582786 | 3429.36 | 2.41762 | 0.00054 | 3434.07 | 1.58346 | 0.00104 | 6480 | 3.860819 | 0.03592797 | 3429.36 | 2.34584 | 0.00083
|  |  | 3434.07 | 1.40979 | 0.00021 | 10970 | 3.469695 | 0.0001602496 | 3434.07 | 2.41744 | 0.00055 | 3438.79 | 1.58333 | 0.00104 | 6485 | 3.860799 | 0.03591934 | 3434.07 | 2.34559 | 0.00083
|  |  | 3438.79 | 1.40966 | 0.00021 | 10980 | 3.469696 | 0.0001621997 | 3438.79 | 2.41727 | 0.00055 | 3443.53 | 1.58319 | 0.00105 | 6490 | 3.860778 | 0.03591072 | 3438.79 | 2.34533 | 0.00084
|  |  | 3443.53 | 1.40953 | 0.00021 | 10990 | 3.469697 | 0.0001641259 | 3443.53 | 2.41709 | 0.00055 | 3448.28 | 1.58305 | 0.00105 | 6495 | 3.860757 | 0.03590212 | 3443.53 | 2.34508 | 0.00084
|  |  | 3448.28 | 1.4094 | 0.00021 | 11000 | 3.469698 | 0.0001660248 | 3448.28 | 2.41692 | 0.00055 | 3453.04 | 1.58291 | 0.00106 | 6500 | 3.860737 | 0.03589353 | 3448.28 | 2.34482 | 0.00085
|  |  | 3453.04 | 1.40927 | 0.00021 | 11010 | 3.4697 | 0.000167893 | 3453.04 | 2.41674 | 0.00056 | 3457.81 | 1.58277 | 0.00106 | 6505 | 3.860716 | 0.03588496 | 3453.04 | 2.34457 | 0.00085
|  |  | 3457.81 | 1.40914 | 0.00021 | 11020 | 3.469701 | 0.0001697272 | 3457.81 | 2.41656 | 0.00056 | 3462.6 | 1.58263 | 0.00107 | 6510 | 3.860696 | 0.03587641 | 3457.81 | 2.34431 | 0.00085
|  |  | 3462.6 | 1.40901 | 0.00022 | 11030 | 3.469702 | 0.0001715238 | 3462.6 | 2.41638 | 0.00056 | 3467.41 | 1.58249 | 0.00107 | 6515 | 3.860676 | 0.03586787 | 3462.6 | 2.34405 | 0.00086
|  |  | 3467.41 | 1.40888 | 0.00022 | 11040 | 3.469704 | 0.0001732795 | 3467.41 | 2.4162 | 0.00057 | 3472.22 | 1.58235 | 0.00108 | 6520 | 3.860655 | 0.03585934 | 3467.41 | 2.34379 | 0.00086
|  |  | 3472.22 | 1.40875 | 0.00022 | 11050 | 3.469705 | 0.0001749908 | 3472.22 | 2.41602 | 0.00057 | 3477.05 | 1.58221 | 0.00108 | 6525 | 3.860635 | 0.03585083 | 3472.22 | 2.34353 | 0.00086
|  |  | 3477.05 | 1.40861 | 0.00022 | 11060 | 3.469707 | 0.0001766541 | 3477.05 | 2.41584 | 0.00057 | 3481.89 | 1.58207 | 0.00109 | 6530 | 3.860615 | 0.03584234 | 3477.05 | 2.34327 | 0.00087
|  |  | 3481.89 | 1.40848 | 0.00022 | 11070 | 3.469709 | 0.0001782661 | 3481.89 | 2.41566 | 0.00058 | 3486.75 | 1.58192 | 0.00109 | 6535 | 3.860594 | 0.03583386 | 3481.89 | 2.343 | 0.00087
|  |  | 3486.75 | 1.40835 | 0.00022 | 11080 | 3.46971 | 0.0001798234 | 3486.75 | 2.41547 | 0.00058 | 3491.62 | 1.58178 | 0.0011 | 6540 | 3.860574 | 0.03582539 | 3486.75 | 2.34274 | 0.00088
|  |  | 3491.62 | 1.40821 | 0.00022 | 11090 | 3.469712 | 0.0001813226 | 3491.62 | 2.41529 | 0.00058 | 3496.5 | 1.58164 | 0.0011 | 6545 | 3.860554 | 0.03581694 | 3491.62 | 2.34247 | 0.00088
|  |  | 3496.5 | 1.40807 | 0.00022 | 11100 | 3.469714 | 0.0001827605 | 3496.5 | 2.4151 | 0.00059 | 3501.4 | 1.58149 | 0.00111 | 6550 | 3.860534 | 0.03580851 | 3496.5 | 2.34221 | 0.00088
|  |  | 3501.4 | 1.40794 | 0.00022 | 11110 | 3.469716 | 0.0001841339 | 3501.4 | 2.41491 | 0.00059 | 3506.31 | 1.58135 | 0.00112 | 6555 | 3.860514 | 0.03580009 | 3501.4 | 2.34194 | 0.00089
|  |  | 3506.31 | 1.4078 | 0.00022 | 11120 | 3.469718 | 0.0001854398 | 3506.31 | 2.41473 | 0.00059 | 3511.24 | 1.5812 | 0.00112 | 6560 | 3.860494 | 0.03579168 | 3506.31 | 2.34167 | 0.00089
|  |  | 3511.24 | 1.40766 | 0.00023 | 11130 | 3.46972 | 0.0001866753 | 3511.24 | 2.41454 | 0.0006 | 3516.17 | 1.58105 | 0.00113 | 6565 | 3.860474 | 0.03578329 | 3511.24 | 2.3414 | 0.0009
|  |  | 3516.17 | 1.40752 | 0.00023 | 11140 | 3.469722 | 0.0001878377 | 3516.17 | 2.41435 | 0.0006 | 3521.13 | 1.5809 | 0.00113 | 6570 | 3.860454 | 0.03577492 | 3516.17 | 2.34113 | 0.0009
|  |  | 3521.13 | 1.40738 | 0.00023 | 11150 | 3.469724 | 0.0001889244 | 3521.13 | 2.41416 | 0.00061 | 3526.09 | 1.58076 | 0.00114 | 6575 | 3.860434 | 0.03576656 | 3521.13 | 2.34086 | 0.00091
|  |  | 3526.09 | 1.40724 | 0.00023 | 11160 | 3.469726 | 0.000189933 | 3526.09 | 2.41397 | 0.00061 | 3531.07 | 1.58061 | 0.00114 | 6580 | 3.860414 | 0.03575821 | 3526.09 | 2.34058 | 0.00091
|  |  | 3531.07 | 1.4071 | 0.00023 | 11170 | 3.469728 | 0.0001908613 | 3531.07 | 2.41377 | 0.00061 | 3536.07 | 1.58046 | 0.00115 | 6585 | 3.860395 | 0.03574988 | 3531.07 | 2.34031 | 0.00091
|  |  | 3536.07 | 1.40696 | 0.00023 | 11180 | 3.46973 | 0.0001917075 | 3536.07 | 2.41358 | 0.00062 | 3541.08 | 1.58031 | 0.00115 | 6590 | 3.860375 | 0.03574156 | 3536.07 | 2.34003 | 0.00092
|  |  | 3541.08 | 1.40682 | 0.00023 | 11190 | 3.469733 | 0.0001924698 | 3541.08 | 2.41339 | 0.00062 | 3546.1 | 1.58016 | 0.00116 | 6595 | 3.860355 | 0.03573326 | 3541.08 | 2.33975 | 0.00092
|  |  | 3546.1 | 1.40668 | 0.00023 | 11200 | 3.469735 | 0.0001931468 | 3546.1 | 2.41319 | 0.00062 | 3551.14 | 1.58 | 0.00116 | 6600 | 3.860336 | 0.03572497 | 3546.1 | 2.33948 | 0.00093
|  |  | 3551.14 | 1.40653 | 0.00023 | 11210 | 3.469737 | 0.0001937371 | 3551.14 | 2.41299 | 0.00063 | 3556.19 | 1.57985 | 0.00117 | 6605 | 3.860316 | 0.0357167 | 3551.14 | 2.3392 | 0.00093
|  |  | 3556.19 | 1.40639 | 0.00023 | 11220 | 3.469739 | 0.00019424 | 3556.19 | 2.4128 | 0.00063 | 3561.25 | 1.5797 | 0.00117 | 6610 | 3.860296 | 0.03570844 | 3556.19 | 2.33892 | 0.00094
|  |  | 3561.25 | 1.40624 | 0.00024 | 11230 | 3.469742 | 0.0001946547 | 3561.25 | 2.4126 | 0.00063 | 3566.33 | 1.57955 | 0.00118 | 6615 | 3.860277 | 0.03570019 | 3561.25 | 2.33863 | 0.00094
|  |  | 3566.33 | 1.4061 | 0.00024 | 11240 | 3.469744 | 0.0001949807 | 3566.33 | 2.4124 | 0.00064 | 3571.43 | 1.57939 | 0.00119 | 6620 | 3.860258 | 0.03569196 | 3566.33 | 2.33835 | 0.00094
|  |  | 3571.43 | 1.40595 | 0.00024 | 11250 | 3.469746 | 0.0001952181 | 3571.43 | 2.4122 | 0.00064 | 3576.54 | 1.57924 | 0.00119 | 6625 | 3.860238 | 0.03568374 | 3571.43 | 2.33807 | 0.00095
|  |  | 3576.54 | 1.4058 | 0.00024 | 11260 | 3.469748 | 0.0001953668 | 3576.54 | 2.412 | 0.00065 | 3581.66 | 1.57908 | 0.0012 | 6630 | 3.860219 | 0.03567554 | 3576.54 | 2.33778 | 0.00095
|  |  | 3581.66 | 1.40566 | 0.00024 | 11270 | 3.469751 | 0.0001954275 | 3581.66 | 2.41179 | 0.00065 | 3586.8 | 1.57892 | 0.0012 | 6635 | 3.860199 | 0.03566736 | 3581.66 | 2.3375 | 0.00096
|  |  | 3586.8 | 1.40551 | 0.00024 | 11280 | 3.469753 | 0.0001954007 | 3586.8 | 2.41159 | 0.00065 | 3591.95 | 1.57877 | 0.00121 | 6640 | 3.86018 | 0.03565918 | 3586.8 | 2.33721 | 0.00096
|  |  | 3591.95 | 1.40536 | 0.00024 | 11290 | 3.469755174 | 0.0001952874 | 3591.95 | 2.41138 | 0.00066 | 3597.12 | 1.57861 | 0.00122 | 6645 | 3.860161 | 0.03565102 | 3591.95 | 2.33692 | 0.00097
|  |  | 3597.12 | 1.40521 | 0.00024 | 11300 | 3.469757 | 0.0001950888 | 3597.12 | 2.41118 | 0.00066 | 3602.31 | 1.57845 | 0.00122 | 6650 | 3.860142 | 0.03564288 | 3597.12 | 2.33663 | 0.00097
|  |  | 3602.31 | 1.40505 | 0.00024 | 11310 | 3.46976 | 0.0001948065 | 3602.31 | 2.41097 | 0.00067 | 3607.5 | 1.57829 | 0.00123 | 6655 | 3.860123 | 0.03563475 | 3602.31 | 2.33634 | 0.00098
|  |  | 3607.5 | 1.4049 | 0.00025 | 11320 | 3.469762 | 0.0001944419 | 3607.5 | 2.41076 | 0.00067 | 3612.72 | 1.57813 | 0.00123 | 6660 | 3.860103 | 0.03562663 | 3607.5 | 2.33604 | 0.00098
|  |  | 3612.72 | 1.40475 | 0.00025 | 11330 | 3.469763821 | 0.0001939972 | 3612.72 | 2.41055 | 0.00067 | 3617.95 | 1.57797 | 0.00124 | 6665 | 3.860084 | 0.03561853 | 3612.72 | 2.33575 | 0.00099
|  |  | 3617.95 | 1.4046 | 0.00025 | 11340 | 3.469766 | 0.0001934744 | 3617.95 | 2.41034 | 0.00068 | 3623.19 | 1.57781 | 0.00125 | 6670 | 3.860065 | 0.03561044 | 3617.95 | 2.33546 | 0.00099
|  |  | 3623.19 | 1.40444 | 0.00025 | 11350 | 3.469768 | 0.0001928759 | 3623.19 | 2.41013 | 0.00068 | 3628.45 | 1.57764 | 0.00125 | 6675 | 3.860046 | 0.03560236 | 3623.19 | 2.33516 | 0.001
|  |  | 3628.45 | 1.40429 | 0.00025 | 11360 | 3.46977 | 0.000192204 | 3628.45 | 2.40992 | 0.00069 | 3633.72 | 1.57748 | 0.00126 | 6680 | 3.860027 | 0.0355943 | 3628.45 | 2.33486 | 0.001
|  |  | 3633.72 | 1.40413 | 0.00025 | 11370 | 3.469772 | 0.0001914614 | 3633.72 | 2.40971 | 0.00069 | 3639.01 | 1.57731 | 0.00126 | 6685 | 3.860009 | 0.03558626 | 3633.72 | 2.33456 | 0.00101
|  |  | 3639.01 | 1.40397 | 0.00025 | 11380 | 3.469774 | 0.000190651 | 3639.01 | 2.40949 | 0.0007 | 3644.31 | 1.57715 | 0.00127 | 6690 | 3.85999 | 0.03557822 | 3639.01 | 2.33426 | 0.00101
|  |  | 3644.31 | 1.40381 | 0.00025 | 11390 | 3.469776 | 0.0001897757 | 3644.31 | 2.40927 | 0.0007 | 3649.64 | 1.57698 | 0.00128 | 6695 | 3.859971 | 0.0355702 | 3644.31 | 2.33396 | 0.00102
|  |  | 3649.64 | 1.40366 | 0.00026 | 11400 | 3.469777 | 0.0001888383 | 3649.64 | 2.40906 | 0.00071 | 3654.97 | 1.57682 | 0.00128 | 6700 | 3.859952 | 0.0355622 | 3649.64 | 2.33366 | 0.00102
|  |  | 3654.97 | 1.4035 | 0.00026 | 11410 | 3.469779 | 0.0001878421 | 3654.97 | 2.40884 | 0.00071 | 3660.32 | 1.57665 | 0.00129 | 6705 | 3.859933 | 0.0355542 | 3654.97 | 2.33335 | 0.00103
|  |  | 3660.32 | 1.40334 | 0.00026 | 11420 | 3.469781 | 0.0001867902 | 3660.32 | 2.40862 | 0.00071 | 3665.69 | 1.57648 | 0.0013 | 6710 | 3.859915 | 0.03554623 | 3660.32 | 2.33304 | 0.00103
|  |  | 3665.69 | 1.40317 | 0.00026 | 11430 | 3.469783 | 0.0001856858 | 3665.69 | 2.4084 | 0.00072 | 3671.07 | 1.57631 | 0.0013 | 6715 | 3.859896 | 0.03553826 | 3665.69 | 2.33274 | 0.00104
|  |  | 3671.07 | 1.40301 | 0.00026 | 11440 | 3.469784 | 0.0001845322 | 3671.07 | 2.40818 | 0.00072 | 3676.47 | 1.57614 | 0.00131 | 6720 | 3.859878 | 0.03553031 | 3671.07 | 2.33243 | 0.00104
|  |  | 3676.47 | 1.40285 | 0.00026 | 11450 | 3.469785571 | 0.0001833325 | 3676.47 | 2.40795 | 0.00073 | 3681.89 | 1.57597 | 0.00132 | 6725 | 3.859859 | 0.03552237 | 3676.47 | 2.33212 | 0.00105
|  |  | 3681.89 | 1.40269 | 0.00026 | 11460 | 3.469787 | 0.0001820902 | 3681.89 | 2.40773 | 0.00073 | 3687.32 | 1.5758 | 0.00132 | 6730 | 3.85984 | 0.03551445 | 3681.89 | 2.33181 | 0.00105
|  |  | 3687.32 | 1.40252 | 0.00026 | 11470 | 3.469788 | 0.0001808084 | 3687.32 | 2.4075 | 0.00074 | 3692.76 | 1.57563 | 0.00133 | 6735 | 3.859822 | 0.03550654 | 3687.32 | 2.33149 | 0.00106
|  |  | 3692.76 | 1.40235 | 0.00027 | 11480 | 3.46979 | 0.0001794904 | 3692.76 | 2.40728 | 0.00074 | 3698.22 | 1.57546 | 0.00134 | 6740 | 3.859804 | 0.03549864 | 3692.76 | 2.33118 | 0.00106
|  |  | 3698.22 | 1.40219 | 0.00027 | 11490 | 3.469791 | 0.0001781393 | 3698.22 | 2.40705 | 0.00075 | 3703.7 | 1.57528 | 0.00134 | 6745 | 3.859785 | 0.03549076 | 3698.22 | 2.33086 | 0.00107
|  |  | 3703.7 | 1.40202 | 0.00027 | 11500 | 3.469792 | 0.0001767584 | 3703.7 | 2.40682 | 0.00075 | 3709.2 | 1.57511 | 0.00135 | 6750 | 3.859767 | 0.03548289 | 3703.7 | 2.33055 | 0.00107
|  |  | 3709.2 | 1.40185 | 0.00027 | 11510 | 3.469793 | 0.0001753506 | 3709.2 | 2.40659 | 0.00076 | 3714.71 | 1.57493 | 0.00136 | 6755 | 3.859748 | 0.03547503 | 3709.2 | 2.33023 | 0.00108
|  |  | 3714.71 | 1.40168 | 0.00027 | 11520 | 3.469794 | 0.0001739191 | 3714.71 | 2.40636 | 0.00076 | 3720.24 | 1.57476 | 0.00136 | 6760 | 3.85973 | 0.03546719 | 3714.71 | 2.32991 | 0.00108
|  |  | 3720.24 | 1.40151 | 0.00027 | 11530 | 3.469795264 | 0.0001724668 | 3720.24 | 2.40612 | 0.00077 | 3725.78 | 1.57458 | 0.00137 | 6765 | 3.859712 | 0.03545936 | 3720.24 | 2.32959 | 0.00109
|  |  | 3725.78 | 1.40134 | 0.00027 | 11540 | 3.469796 | 0.0001709964 | 3725.78 | 2.40589 | 0.00077 | 3731.34 | 1.5744 | 0.00138 | 6770 | 3.859694 | 0.03545155 | 3725.78 | 2.32926 | 0.0011
|  |  | 3731.34 | 1.40117 | 0.00027 | 11550 | 3.469797 | 0.0001695108 | 3731.34 | 2.40565 | 0.00078 | 3736.92 | 1.57422 | 0.00138 | 6775 | 3.859676 | 0.03544374 | 3731.34 | 2.32894 | 0.0011
|  |  | 3736.92 | 1.401 | 0.00028 | 11560 | 3.469798 | 0.0001680127 | 3736.92 | 2.40542 | 0.00078 | 3742.51 | 1.57404 | 0.00139 | 6780 | 3.859658 | 0.03543595 | 3736.92 | 2.32861 | 0.00111
|  |  | 3742.51 | 1.40082 | 0.00028 | 11570 | 3.469799 | 0.0001665046 | 3742.51 | 2.40518 | 0.00079 | 3748.13 | 1.57386 | 0.0014 | 6785 | 3.859639 | 0.03542818 | 3742.51 | 2.32829 | 0.00111
|  |  | 3748.13 | 1.40065 | 0.00028 | 11580 | 3.469799 | 0.000164989 | 3748.13 | 2.40494 | 0.00079 | 3753.75 | 1.57368 | 0.0014 | 6790 | 3.859621 | 0.03542041 | 3748.13 | 2.32796 | 0.00112
|  |  | 3753.75 | 1.40047 | 0.00028 | 11590 | 3.4698 | 0.0001634683 | 3753.75 | 2.4047 | 0.0008 | 3759.4 | 1.5735 | 0.00141 | 6795 | 3.859603 | 0.03541266 | 3753.75 | 2.32763 | 0.00112
|  |  | 3759.4 | 1.40029 | 0.00028 | 11600 | 3.4698 | 0.0001619447 | 3759.4 | 2.40445 | 0.0008 | 3765.06 | 1.57331 | 0.00142 | 6800 | 3.859585 | 0.03540492 | 3759.4 | 2.3273 | 0.00113
|  |  | 3765.06 | 1.40012 | 0.00028 | 11610 | 3.469801 | 0.0001604203 | 3765.06 | 2.40421 | 0.00081 | 3770.74 | 1.57313 | 0.00143 | 6805 | 3.859568 | 0.0353972 | 3765.06 | 2.32696 | 0.00114
|  |  | 3770.74 | 1.39994 | 0.00028 | 11620 | 3.469801 | 0.0001588972 | 3770.74 | 2.40396 | 0.00081 | 3776.44 | 1.57294 | 0.00143 | 6810 | 3.85955 | 0.03538949 | 3770.74 | 2.32663 | 0.00114
|  |  | 3776.44 | 1.39976 | 0.00029 | 11630 | 3.469802 | 0.0001573774 | 3776.44 | 2.40372 | 0.00082 | 3782.15 | 1.57276 | 0.00144 | 6815 | 3.859532 | 0.03538179 | 3776.44 | 2.32629 | 0.00115
|  |  | 3782.15 | 1.39958 | 0.00029 | 11640 | 3.469802 | 0.0001558626 | 3782.15 | 2.40347 | 0.00083 | 3787.88 | 1.57257 | 0.00145 | 6820 | 3.859514 | 0.03537411 | 3782.15 | 2.32595 | 0.00115
|  |  | 3787.88 | 1.39939 | 0.00029 | 11650 | 3.469802 | 0.0001543546 | 3787.88 | 2.40322 | 0.00083 | 3793.63 | 1.57238 | 0.00146 | 6825 | 3.859496 | 0.03536643 | 3787.88 | 2.32561 | 0.00116
|  |  | 3793.63 | 1.39921 | 0.00029 | 11660 | 3.469802 | 0.000152855 | 3793.63 | 2.40297 | 0.00084 | 3799.39 | 1.57219 | 0.00146 | 6830 | 3.859479 | 0.03535877 | 3793.63 | 2.32527 | 0.00117
|  |  | 3799.39 | 1.39903 | 0.00029 | 11670 | 3.469802 | 0.0001513653 | 3799.39 | 2.40272 | 0.00084 | 3805.18 | 1.572 | 0.00147 | 6835 | 3.859461 | 0.03535113 | 3799.39 | 2.32493 | 0.00117
|  |  | 3805.18 | 1.39884 | 0.00029 | 11680 | 3.469803 | 0.0001498869 | 3805.18 | 2.40246 | 0.00085 | 3810.98 | 1.57181 | 0.00148 | 6840 | 3.859443 | 0.03534349 | 3805.18 | 2.32459 | 0.00118
|  |  | 3810.98 | 1.39865 | 0.00029 | 11690 | 3.469803 | 0.0001484212 | 3810.98 | 2.40221 | 0.00085 | 3816.79 | 1.57162 | 0.00149 | 6845 | 3.859426 | 0.03533587 | 3810.98 | 2.32424 | 0.00118
|  |  | 3816.79 | 1.39847 | 0.0003 | 11700 | 3.469803 | 0.0001469693 | 3816.79 | 2.40195 | 0.00086 | 3822.63 | 1.57143 | 0.0015 | 6850 | 3.859408 | 0.03532826 | 3816.79 | 2.32389 | 0.00119
|  |  | 3822.63 | 1.39828 | 0.0003 | 11710 | 3.469802518 | 0.0001455324 | 3822.63 | 2.40169 | 0.00087 | 3828.48 | 1.57123 | 0.0015 | 6855 | 3.859391 | 0.03532067 | 3822.63 | 2.32354 | 0.0012
|  |  | 3828.48 | 1.39809 | 0.0003 | 11720 | 3.469802 | 0.0001441116 | 3828.48 | 2.40143 | 0.00087 | 3834.36 | 1.57104 | 0.00151 | 6860 | 3.859373 | 0.03531309 | 3828.48 | 2.32319 | 0.0012
|  |  | 3834.36 | 1.3979 | 0.0003 | 11730 | 3.469802 | 0.0001427078 | 3834.36 | 2.40117 | 0.00088 | 3840.25 | 1.57084 | 0.00152 | 6865 | 3.859356 | 0.03530552 | 3834.36 | 2.32284 | 0.00121
|  |  | 3840.25 | 1.39771 | 0.0003 | 11740 | 3.469802 | 0.0001413219 | 3840.25 | 2.40091 | 0.00089 | 3846.15 | 1.57065 | 0.00153 | 6870 | 3.859338 | 0.03529796 | 3840.25 | 2.32249 | 0.00122
|  |  | 3846.15 | 1.39751 | 0.0003 | 11750 | 3.469802 | 0.0001399547 | 3846.15 | 2.40064 | 0.00089 | 3852.08 | 1.57045 | 0.00154 | 6875 | 3.859321 | 0.03529042 | 3846.15 | 2.32213 | 0.00122
|  |  | 3852.08 | 1.39732 | 0.00031 | 11760 | 3.469802 | 0.000138607 | 3852.08 | 2.40038 | 0.0009 | 3858.02 | 1.57025 | 0.00154 | 6880 | 3.859304 | 0.03528288 | 3852.08 | 2.32177 | 0.00123
|  |  | 3858.02 | 1.39713 | 0.00031 | 11770 | 3.469801 | 0.0001372794 | 3858.02 | 2.40011 | 0.0009 | 3863.99 | 1.57005 | 0.00155 | 6885 | 3.859286 | 0.03527536 | 3858.02 | 2.32141 | 0.00124
|  |  | 3863.99 | 1.39693 | 0.00031 | 11780 | 3.469801 | 0.0001359726 | 3863.99 | 2.39984 | 0.00091 | 3869.97 | 1.56985 | 0.00156 | 6890 | 3.859269 | 0.03526786 | 3863.99 | 2.32105 | 0.00124
|  |  | 3869.97 | 1.39673 | 0.00031 | 11790 | 3.4698 | 0.000134687 | 3869.97 | 2.39957 | 0.00092 | 3875.97 | 1.56965 | 0.00157 | 6895 | 3.859252 | 0.03526036 | 3869.97 | 2.32069 | 0.00125
|  |  | 3875.97 | 1.39653 | 0.00031 | 11800 | 3.4698 | 0.0001334232 | 3875.97 | 2.3993 | 0.00092 | 3881.99 | 1.56945 | 0.00158 | 6900 | 3.859235 | 0.03525288 | 3875.97 | 2.32032 | 0.00126
|  |  | 3881.99 | 1.39633 | 0.00031 | 11810 | 3.4698 | 0.0001321815 | 3881.99 | 2.39902 | 0.00093 | 3888.02 | 1.56924 | 0.00159 | 6905 | 3.859217 | 0.03524541 | 3881.99 | 2.31996 | 0.00126
|  |  | 3888.02 | 1.39613 | 0.00031 | 11820 | 3.469799 | 0.0001309625 | 3888.02 | 2.39875 | 0.00094 | 3894.08 | 1.56904 | 0.00159 | 6910 | 3.8592 | 0.03523795 | 3888.02 | 2.31959 | 0.00127
|  |  | 3894.08 | 1.39593 | 0.00032 | 11830 | 3.469799 | 0.0001297663 | 3894.08 | 2.39847 | 0.00094 | 3900.16 | 1.56883 | 0.0016 | 6915 | 3.859183 | 0.03523051 | 3894.08 | 2.31922 | 0.00128
|  |  | 3900.16 | 1.39573 | 0.00032 | 11840 | 3.469798 | 0.0001285934 | 3900.16 | 2.39819 | 0.00095 | 3906.25 | 1.56863 | 0.00161 | 6920 | 3.859166 | 0.03522308 | 3900.16 | 2.31885 | 0.00128
|  |  | 3906.25 | 1.39552 | 0.00032 | 11850 | 3.469797 | 0.0001274439 | 3906.25 | 2.39791 | 0.00096 | 3912.36 | 1.56842 | 0.00162 | 6925 | 3.859149 | 0.03521565 | 3906.25 | 2.31848 | 0.00129
|  |  | 3912.36 | 1.39532 | 0.00032 | 11860 | 3.469797 | 0.0001263181 | 3912.36 | 2.39763 | 0.00097 | 3918.5 | 1.56821 | 0.00163 | 6930 | 3.859132 | 0.03520825 | 3912.36 | 2.3181 | 0.0013
|  |  | 3918.5 | 1.39511 | 0.00032 | 11870 | 3.469796 | 0.0001252161 | 3918.5 | 2.39734 | 0.00097 | 3924.65 | 1.568 | 0.00164 | 6935 | 3.859115 | 0.03520085 | 3918.5 | 2.31772 | 0.0013
|  |  | 3924.65 | 1.3949 | 0.00032 | 11880 | 3.469795 | 0.0001241381 | 3924.65 | 2.39706 | 0.00098 | 3930.82 | 1.56779 | 0.00165 | 6940 | 3.859099 | 0.03519347 | 3924.65 | 2.31735 | 0.00131
|  |  | 3930.82 | 1.39469 | 0.00033 | 11890 | 3.469795 | 0.0001230841 | 3930.82 | 2.39677 | 0.00099 | 3937.01 | 1.56757 | 0.00166 | 6945 | 3.859082 | 0.0351861 | 3930.82 | 2.31696 | 0.00132
|  |  | 3937.01 | 1.39448 | 0.00033 | 11900 | 3.469794 | 0.0001220543 | 3937.01 | 2.39648 | 0.001 | 3943.22 | 1.56736 | 0.00166 | 6950 | 3.859065 | 0.03517874 | 3937.01 | 2.31658 | 0.00133
|  |  | 3943.22 | 1.39427 | 0.00033 | 11910 | 3.469793 | 0.0001210488 | 3943.22 | 2.39619 | 0.001 | 3949.45 | 1.56715 | 0.00167 | 6955 | 3.859048 | 0.03517139 | 3943.22 | 2.3162 | 0.00133
|  |  | 3949.45 | 1.39406 | 0.00033 | 11920 | 3.469792 | 0.0001200675 | 3949.45 | 2.3959 | 0.00101 | 3955.7 | 1.56693 | 0.00168 | 6960 | 3.859031 | 0.03516406 | 3949.45 | 2.31581 | 0.00134
|  |  | 3955.7 | 1.39384 | 0.00033 | 11930 | 3.469792 | 0.0001191104 | 3955.7 | 2.3956 | 0.00102 | 3961.97 | 1.56671 | 0.00169 | 6965 | 3.859015 | 0.03515673 | 3955.7 | 2.31542 | 0.00135
|  |  | 3961.97 | 1.39363 | 0.00034 | 11940 | 3.469791 | 0.0001181777 | 3961.97 | 2.39531 | 0.00103 | 3968.25 | 1.5665 | 0.0017 | 6970 | 3.858998 | 0.03514942 | 3961.97 | 2.31503 | 0.00136
|  |  | 3968.25 | 1.39341 | 0.00034 | 11950 | 3.46979 | 0.0001172692 | 3968.25 | 2.39501 | 0.00103 | 3974.56 | 1.56628 | 0.00171 | 6975 | 3.858981 | 0.03514212 | 3968.25 | 2.31464 | 0.00136
|  |  | 3974.56 | 1.39319 | 0.00034 | 11960 | 3.469789 | 0.0001163849 | 3974.56 | 2.39471 | 0.00104 | 3980.89 | 1.56606 | 0.00172 | 6980 | 3.858965 | 0.03513484 | 3974.56 | 2.31425 | 0.00137
|  |  | 3980.89 | 1.39297 | 0.00034 | 11970 | 3.469788 | 0.0001155247 | 3980.89 | 2.39441 | 0.00105 | 3987.24 | 1.56584 | 0.00173 | 6985 | 3.858948 | 0.03512756 | 3980.89 | 2.31385 | 0.00138
|  |  | 3987.24 | 1.39275 | 0.00034 | 11980 | 3.469787 | 0.0001146886 | 3987.24 | 2.3941 | 0.00106 | 3993.61 | 1.56561 | 0.00174 | 6990 | 3.858932 | 0.0351203 | 3987.24 | 2.31345 | 0.00139
|  |  | 3993.61 | 1.39253 | 0.00034 | 11990 | 3.469786 | 0.0001138766 | 3993.61 | 2.3938 | 0.00107 | 4000 | 1.56539 | 0.00175 | 6995 | 3.858915 | 0.03511305 | 3993.61 | 2.31305 | 0.00139
|  |  | 4000 | 1.39231 | 0.00035 | 12000 | 3.469785 | 0.0001130885 | 4000 | 2.39349 | 0.00107 | 4006.41 | 1.56516 | 0.00176 | 7000 | 3.858899 | 0.03510581 | 4000 | 2.31265 | 0.0014
|  |  | 4006.41 | 1.39208 | 0.00035 | 12010 | 3.469784 | 0.0001123243 | 4006.41 | 2.39318 | 0.00108 | 4012.84 | 1.56494 | 0.00177 | 7005 | 3.858882 | 0.03509858 | 4006.41 | 2.31225 | 0.00141
|  |  | 4012.84 | 1.39186 | 0.00035 | 12020 | 3.469783 | 0.0001115838 | 4012.84 | 2.39287 | 0.00109 | 4019.29 | 1.56471 | 0.00178 | 7010 | 3.858866 | 0.03509136 | 4012.84 | 2.31184 | 0.00142
|  |  | 4019.29 | 1.39163 | 0.00035 | 12030 | 3.469782 | 0.000110867 | 4019.29 | 2.39256 | 0.0011 | 4025.76 | 1.56448 | 0.00179 | 7015 | 3.85885 | 0.03508416 | 4019.29 | 2.31144 | 0.00143
|  |  | 4025.76 | 1.3914 | 0.00035 | 12040 | 3.469781 | 0.0001101737 | 4025.76 | 2.39224 | 0.00111 | 4032.26 | 1.56425 | 0.0018 | 7020 | 3.858833 | 0.03507697 | 4025.76 | 2.31103 | 0.00143
|  |  | 4032.26 | 1.39117 | 0.00036 | 12050 | 3.46978 | 0.0001095039 | 4032.26 | 2.39192 | 0.00112 | 4038.77 | 1.56402 | 0.00181 | 7025 | 3.858817 | 0.03506979 | 4032.26 | 2.31061 | 0.00144
|  |  | 4038.77 | 1.39094 | 0.00036 | 12060 | 3.469779 | 0.0001088575 | 4038.77 | 2.3916 | 0.00113 | 4045.31 | 1.56379 | 0.00182 | 7030 | 3.858801 | 0.03506262 | 4038.77 | 2.3102 | 0.00145
|  |  | 4045.31 | 1.3907 | 0.00036 | 12070 | 3.469778 | 0.0001082343 | 4045.31 | 2.39128 | 0.00114 | 4051.86 | 1.56356 | 0.00183 | 7035 | 3.858785 | 0.03505546 | 4045.31 | 2.30978 | 0.00146
|  |  | 4051.86 | 1.39047 | 0.00036 | 12080 | 3.469777 | 0.0001076342 | 4051.86 | 2.39096 | 0.00115 | 4058.44 | 1.56332 | 0.00184 | 7040 | 3.858768 | 0.03504832 | 4051.86 | 2.30937 | 0.00147
|  |  | 4058.44 | 1.39023 | 0.00036 | 12090 | 3.469776 | 0.0001070572 | 4058.44 | 2.39063 | 0.00115 | 4065.04 | 1.56309 | 0.00185 | 7045 | 3.858752 | 0.03504118 | 4058.44 | 2.30895 | 0.00148
|  |  | 4065.04 | 1.38999 | 0.00037 | 12100 | 3.469775 | 0.0001065032 | 4065.04 | 2.3903 | 0.00116 | 4071.66 | 1.56285 | 0.00186 | 7050 | 3.858736 | 0.03503406 | 4065.04 | 2.30852 | 0.00148
|  |  | 4071.66 | 1.38975 | 0.00037 | 12110 | 3.469774 | 0.0001059719 | 4071.66 | 2.38997 | 0.00117 | 4078.3 | 1.56261 | 0.00187 | 7055 | 3.85872 | 0.03502695 | 4071.66 | 2.3081 | 0.00149
|  |  | 4078.3 | 1.38951 | 0.00037 | 12120 | 3.469773 | 0.0001054634 | 4078.3 | 2.38964 | 0.00118 | 4084.97 | 1.56237 | 0.00188 | 7060 | 3.858704 | 0.03501985 | 4078.3 | 2.30767 | 0.0015
|  |  | 4084.97 | 1.38927 | 0.00037 | 12130 | 3.469772 | 0.0001049776 | 4084.97 | 2.38931 | 0.00119 | 4091.65 | 1.56213 | 0.00189 | 7065 | 3.858688 | 0.03501276 | 4084.97 | 2.30724 | 0.00151
|  |  | 4091.65 | 1.38903 | 0.00037 | 12140 | 3.46977 | 0.0001045143 | 4091.65 | 2.38897 | 0.0012 | 4098.36 | 1.56189 | 0.0019 | 7070 | 3.858672 | 0.03500569 | 4091.65 | 2.30681 | 0.00152
|  |  | 4098.36 | 1.38878 | 0.00038 | 12150 | 3.469769181 | 0.0001040735 | 4098.36 | 2.38863 | 0.00121 | 4105.09 | 1.56164 | 0.00192 | 7075 | 3.858656 | 0.03499862 | 4098.36 | 2.30638 | 0.00153
|  |  | 4105.09 | 1.38853 | 0.00038 | 12160 | 3.469768 | 0.0001036552 | 4105.09 | 2.38829 | 0.00122 | 4111.84 | 1.5614 | 0.00193 | 7080 | 3.85864 | 0.03499157 | 4105.09 | 2.30594 | 0.00154
|  |  | 4111.84 | 1.38828 | 0.00038 | 12170 | 3.469767 | 0.0001032592 | 4111.84 | 2.38795 | 0.00123 | 4118.62 | 1.56115 | 0.00194 | 7085 | 3.858624 | 0.03498453 | 4111.84 | 2.3055 | 0.00155
|  |  | 4118.62 | 1.38803 | 0.00038 | 12180 | 3.469766 | 0.0001028854 | 4118.62 | 2.3876 | 0.00124 | 4125.41 | 1.5609 | 0.00195 | 7090 | 3.858608 | 0.0349775 | 4118.62 | 2.30506 | 0.00155
|  |  | 4125.41 | 1.38778 | 0.00038 | 12190 | 3.469764 | 0.000102534 | 4125.41 | 2.38726 | 0.00126 | 4132.23 | 1.56066 | 0.00196 | 7095 | 3.858593 | 0.03497048 | 4125.41 | 2.30462 | 0.00156
|  |  | 4132.23 | 1.38753 | 0.00039 | 12200 | 3.469763127 | 0.0001022047 | 4132.23 | 2.38691 | 0.00127 | 4139.07 | 1.56041 | 0.00197 | 7100 | 3.858577 | 0.03496347 | 4132.23 | 2.30418 | 0.00157
|  |  | 4139.07 | 1.38727 | 0.00039 | 12210 | 3.469762 | 0.0001018976 | 4139.07 | 2.38655 | 0.00128 | 4145.94 | 1.56015 | 0.00198 | 7105 | 3.858561 | 0.03495647 | 4139.07 | 2.30373 | 0.00158
|  |  | 4145.94 | 1.38702 | 0.00039 | 12220 | 3.469761 | 0.0001016127 | 4145.94 | 2.3862 | 0.00129 | 4152.82 | 1.5599 | 0.00199 | 7110 | 3.858545 | 0.03494949 | 4145.94 | 2.30328 | 0.00159
|  |  | 4152.82 | 1.38676 | 0.00039 | 12230 | 3.469759 | 0.0001013498 | 4152.82 | 2.38584 | 0.0013 | 4159.73 | 1.55965 | 0.00201 | 7115 | 3.85853 | 0.03494251 | 4152.82 | 2.30283 | 0.0016
|  |  | 4159.73 | 1.3865 | 0.00039 | 12240 | 3.469758 | 0.0001011092 | 4159.73 | 2.38548 | 0.00131 | 4166.67 | 1.55939 | 0.00202 | 7120 | 3.858514 | 0.03493555 | 4159.73 | 2.30238 | 0.00161
|  |  | 4166.67 | 1.38623 | 0.0004 | 12250 | 3.469757 | 0.0001008906 | 4166.67 | 2.38512 | 0.00132 | 4173.62 | 1.55913 | 0.00203 | 7125 | 3.858499 | 0.0349286 | 4166.67 | 2.30192 | 0.00162
|  |  | 4173.62 | 1.38597 | 0.0004 | 12260 | 3.469755 | 0.0001006942 | 4173.62 | 2.38476 | 0.00133 | 4180.6 | 1.55887 | 0.00204 | 7130 | 3.858483 | 0.03492166 | 4173.62 | 2.30146 | 0.00163
|  |  | 4180.6 | 1.38571 | 0.0004 | 12270 | 3.469754 | 0.00010052 | 4180.6 | 2.38439 | 0.00135 | 4187.6 | 1.55861 | 0.00205 | 7135 | 3.858467 | 0.03491473 | 4180.6 | 2.301 | 0.00164
|  |  | 4187.6 | 1.38544 | 0.0004 | 12280 | 3.469753 | 0.0001003681 | 4187.6 | 2.38402 | 0.00136 | 4194.63 | 1.55835 | 0.00207 | 7140 | 3.858452 | 0.03490781 | 4187.6 | 2.30053 | 0.00165
|  |  | 4194.63 | 1.38517 | 0.00041 | 12290 | 3.469752 | 0.0001002384 | 4194.63 | 2.38365 | 0.00137 | 4201.68 | 1.55809 | 0.00208 | 7145 | 3.858436 | 0.0349009 | 4194.63 | 2.30007 | 0.00166
|  |  | 4201.68 | 1.3849 | 0.00041 | 12300 | 3.46975 | 0.0001001311 | 4201.68 | 2.38328 | 0.00138 | 4208.75 | 1.55782 | 0.00209 | 7150 | 3.858421 | 0.034894 | 4201.68 | 2.2996 | 0.00167
|  |  | 4208.75 | 1.38463 | 0.00041 | 12310 | 3.469749 | 0.0001000463 | 4208.75 | 2.3829 | 0.0014 | 4215.85 | 1.55756 | 0.0021 | 7155 | 3.858406 | 0.03488712 | 4208.75 | 2.29913 | 0.00168
|  |  | 4215.85 | 1.38435 | 0.00041 | 12320 | 3.469748 | 9.9984e-05 | 4215.85 | 2.38252 | 0.00141 | 4222.97 | 1.55729 | 0.00212 | 7160 | 3.85839 | 0.03488024 | 4215.85 | 2.29866 | 0.00169
|  |  | 4222.97 | 1.38408 | 0.00042 | 12330 | 3.469746 | 9.99443e-05 | 4222.97 | 2.38214 | 0.00142 | 4230.12 | 1.55702 | 0.00213 | 7165 | 3.858375 | 0.03487338 | 4222.97 | 2.29818 | 0.0017
|  |  | 4230.12 | 1.3838 | 0.00042 | 12340 | 3.469745 | 9.99274e-05 | 4230.12 | 2.38175 | 0.00143 | 4237.29 | 1.55675 | 0.00214 | 7170 | 3.85836 | 0.03486653 | 4230.12 | 2.2977 | 0.00171
|  |  | 4237.29 | 1.38352 | 0.00042 | 12350 | 3.469743 | 9.99335e-05 | 4237.29 | 2.38137 | 0.00145 | 4244.48 | 1.55648 | 0.00215 | 7175 | 3.858344 | 0.03485969 | 4237.29 | 2.29722 | 0.00172
|  |  | 4244.48 | 1.38324 | 0.00042 | 12360 | 3.469742 | 9.99626e-05 | 4244.48 | 2.38098 | 0.00146 | 4251.7 | 1.5562 | 0.00217 | 7180 | 3.858329 | 0.03485286 | 4244.48 | 2.29674 | 0.00173
|  |  | 4251.7 | 1.38295 | 0.00043 | 12370 | 3.469741 | 0.0001000149 | 4251.7 | 2.38058 | 0.00147 | 4258.94 | 1.55593 | 0.00218 | 7185 | 3.858314 | 0.03484604 | 4251.7 | 2.29625 | 0.00174
|  |  | 4258.94 | 1.38267 | 0.00043 | 12380 | 3.469739 | 0.0001000907 | 4258.94 | 2.38019 | 0.00149 | 4266.21 | 1.55565 | 0.00219 | 7190 | 3.858299 | 0.03483923 | 4258.94 | 2.29576 | 0.00175
|  |  | 4266.21 | 1.38238 | 0.00043 | 12390 | 3.469738 | 0.0001001902 | 4266.21 | 2.37979 | 0.0015 | 4273.5 | 1.55537 | 0.00221 | 7195 | 3.858284 | 0.03483243 | 4266.21 | 2.29527 | 0.00177
|  |  | 4273.5 | 1.38209 | 0.00043 | 12400 | 3.469736 | 0.0001003135 | 4273.5 | 2.37939 | 0.00152 | 4280.82 | 1.55509 | 0.00222 | 7200 | 3.858268 | 0.03482564 | 4273.5 | 2.29477 | 0.00178
|  |  | 4280.82 | 1.3818 | 0.00044 | 12410 | 3.469735 | 0.0001004609 | 4280.82 | 2.37898 | 0.00153 | 4288.16 | 1.55481 | 0.00223 | 7205 | 3.858253 | 0.03481886 | 4280.82 | 2.29428 | 0.00179
|  |  | 4288.16 | 1.3815 | 0.00044 | 12420 | 3.469733 | 0.0001006327 | 4288.16 | 2.37858 | 0.00155 | 4295.53 | 1.55453 | 0.00225 | 7210 | 3.858238 | 0.0348121 | 4288.16 | 2.29378 | 0.0018
|  |  | 4295.53 | 1.38121 | 0.00044 | 12430 | 3.469732 | 0.0001008292 | 4295.53 | 2.37817 | 0.00156 | 4302.93 | 1.55424 | 0.00226 | 7215 | 3.858223 | 0.03480534 | 4295.53 | 2.29327 | 0.00181
|  |  | 4302.93 | 1.38091 | 0.00044 | 12440 | 3.469731 | 0.0001010506 | 4302.93 | 2.37776 | 0.00158 | 4310.34 | 1.55395 | 0.00228 | 7220 | 3.858208 | 0.0347986 | 4302.93 | 2.29277 | 0.00182
|  |  | 4310.34 | 1.38061 | 0.00045 | 12450 | 3.469729 | 0.0001012973 | 4310.34 | 2.37734 | 0.00159 | 4317.79 | 1.55367 | 0.00229 | 7225 | 3.858193 | 0.03479186 | 4310.34 | 2.29226 | 0.00183
|  |  | 4317.79 | 1.38031 | 0.00045 | 12460 | 3.469728 | 0.0001015696 | 4317.79 | 2.37692 | 0.00161 | 4325.26 | 1.55338 | 0.0023 | 7230 | 3.858178 | 0.03478514 | 4317.79 | 2.29175 | 0.00184
|  |  | 4325.26 | 1.38 | 0.00045 | 12470 | 3.469726056 | 0.0001018679 | 4325.26 | 2.3765 | 0.00162 | 4332.76 | 1.55308 | 0.00232 | 7235 | 3.858163 | 0.03477843 | 4325.26 | 2.29124 | 0.00186
|  |  | 4332.76 | 1.3797 | 0.00045 | 12480 | 3.469724555 | 0.0001021926 | 4332.76 | 2.37608 | 0.00164 | 4340.28 | 1.55279 | 0.00233 | 7240 | 3.858149 | 0.03477172 | 4332.76 | 2.29072 | 0.00187
|  |  | 4340.28 | 1.37939 | 0.00046 | 12490 | 3.469723 | 0.000102544 | 4340.28 | 2.37565 | 0.00166 | 4347.83 | 1.5525 | 0.00235 | 7245 | 3.858134 | 0.03476503 | 4340.28 | 2.2902 | 0.00188
|  |  | 4347.83 | 1.37908 | 0.00046 | 12500 | 3.469722 | 0.0001029226 | 4347.83 | 2.37522 | 0.00167 | 4355.4 | 1.5522 | 0.00236 | 7250 | 3.858119 | 0.03475835 | 4347.83 | 2.28968 | 0.00189
|  |  | 4355.4 | 1.37877 | 0.00046 | 12510 | 3.46972 | 0.0001033289 | 4355.4 | 2.37478 | 0.00169 | 4363 | 1.5519 | 0.00238 | 7255 | 3.858104 | 0.03475168 | 4355.4 | 2.28915 | 0.0019
|  |  | 4363 | 1.37845 | 0.00047 | 12520 | 3.469718 | 0.0001037634 | 4363 | 2.37435 | 0.00171 | 4370.63 | 1.5516 | 0.00239 | 7260 | 3.858089 | 0.03474502 | 4363 | 2.28862 | 0.00192
|  |  | 4370.63 | 1.37813 | 0.00047 | 12530 | 3.469717 | 0.0001042265 | 4370.63 | 2.37391 | 0.00172 | 4378.28 | 1.5513 | 0.00241 | 7265 | 3.858075 | 0.03473837 | 4370.63 | 2.28809 | 0.00193
|  |  | 4378.28 | 1.37782 | 0.00047 | 12540 | 3.469715 | 0.0001047188 | 4378.28 | 2.37346 | 0.00174 | 4385.96 | 1.55099 | 0.00242 | 7270 | 3.85806 | 0.03473173 | 4378.28 | 2.28756 | 0.00194
|  |  | 4385.96 | 1.37749 | 0.00047 | 12550 | 3.469714 | 0.0001052408 | 4385.96 | 2.37302 | 0.00176 | 4393.67 | 1.55069 | 0.00244 | 7275 | 3.858045 | 0.0347251 | 4385.96 | 2.28702 | 0.00195
|  |  | 4393.67 | 1.37717 | 0.00048 | 12560 | 3.469712249 | 0.0001057932 | 4393.67 | 2.37256 | 0.00178 | 4401.41 | 1.55038 | 0.00245 | 7280 | 3.858031 | 0.03471848 | 4393.67 | 2.28648 | 0.00197
|  |  | 4401.41 | 1.37684 | 0.00048 | 12570 | 3.469711 | 0.0001063765 | 4401.41 | 2.37211 | 0.0018 | 4409.17 | 1.55007 | 0.00247 | 7285 | 3.858016 | 0.03471187 | 4401.41 | 2.28594 | 0.00198
|  |  | 4409.17 | 1.37651 | 0.00048 | 12580 | 3.469709 | 0.0001069913 | 4409.17 | 2.37165 | 0.00182 | 4416.96 | 1.54976 | 0.00248 | 7290 | 3.858002 | 0.03470528 | 4409.17 | 2.28539 | 0.00199
|  |  | 4416.96 | 1.37618 | 0.00049 | 12590 | 3.469708 | 0.0001076385 | 4416.96 | 2.37119 | 0.00183 | 4424.78 | 1.54945 | 0.0025 | 7295 | 3.857987 | 0.03469869 | 4416.96 | 2.28484 | 0.00201
|  |  | 4424.78 | 1.37585 | 0.00049 | 12600 | 3.469706 | 0.0001083186 | 4424.78 | 2.37073 | 0.00185 | 4432.62 | 1.54913 | 0.00252 | 7300 | 3.857972 | 0.03469211 | 4424.78 | 2.28429 | 0.00202
|  |  | 4432.62 | 1.37551 | 0.00049 | 12610 | 3.469704 | 0.0001090325 | 4432.62 | 2.37026 | 0.00187 | 4440.5 | 1.54881 | 0.00253 | 7305 | 3.857958 | 0.03468554 | 4432.62 | 2.28374 | 0.00203
|  |  | 4440.5 | 1.37518 | 0.00049 | 12620 | 3.469703 | 0.0001097808 | 4440.5 | 2.36979 | 0.00189 | 4448.4 | 1.5485 | 0.00255 | 7310 | 3.857944 | 0.03467899 | 4440.5 | 2.28318 | 0.00205
|  |  | 4448.4 | 1.37484 | 0.0005 | 12630 | 3.469701 | 0.0001105644 | 4448.4 | 2.36932 | 0.00192 | 4456.33 | 1.54817 | 0.00257 | 7315 | 3.857929 | 0.03467244 | 4448.4 | 2.28262 | 0.00206
|  |  | 4456.33 | 1.37449 | 0.0005 | 12640 | 3.469699466 | 0.0001113841 | 4456.33 | 2.36884 | 0.00194 | 4464.29 | 1.54785 | 0.00258 | 7320 | 3.857915 | 0.0346659 | 4456.33 | 2.28205 | 0.00207
|  |  | 4464.29 | 1.37415 | 0.0005 | 12650 | 3.469698 | 0.0001122408 | 4464.29 | 2.36836 | 0.00196 | 4472.27 | 1.54753 | 0.0026 | 7325 | 3.8579 | 0.03465938 | 4464.29 | 2.28148 | 0.00209
|  |  | 4472.27 | 1.3738 | 0.00051 | 12660 | 3.469696 | 0.0001131353 | 4472.27 | 2.36787 | 0.00198 | 4480.29 | 1.5472 | 0.00262 | 7330 | 3.857886 | 0.03465286 | 4472.27 | 2.28091 | 0.0021
|  |  | 4480.29 | 1.37345 | 0.00051 | 12670 | 3.469695 | 0.0001140687 | 4480.29 | 2.36738 | 0.002 | 4488.33 | 1.54687 | 0.00263 | 7335 | 3.857872 | 0.03464635 | 4480.29 | 2.28034 | 0.00212
|  |  | 4488.33 | 1.37309 | 0.00051 | 12680 | 3.469693 | 0.0001150419 | 4488.33 | 2.36689 | 0.00202 | 4496.4 | 1.54654 | 0.00265 | 7340 | 3.857857 | 0.03463986 | 4488.33 | 2.27976 | 0.00213
|  |  | 4496.4 | 1.37274 | 0.00052 | 12690 | 3.469691 | 0.0001160559 | 4496.4 | 2.36639 | 0.00205 | 4504.5 | 1.54621 | 0.00267 | 7345 | 3.857843 | 0.03463337 | 4496.4 | 2.27918 | 0.00214
|  |  | 4504.5 | 1.37238 | 0.00052 | 12700 | 3.46969 | 0.0001171118 | 4504.5 | 2.36589 | 0.00207 | 4512.64 | 1.54587 | 0.00269 | 7350 | 3.857829 | 0.0346269 | 4504.5 | 2.27859 | 0.00216
|  |  | 4512.64 | 1.37202 | 0.00052 | 12710 | 3.469688 | 0.0001182106 | 4512.64 | 2.36539 | 0.00209 | 4520.8 | 1.54554 | 0.0027 | 7355 | 3.857815 | 0.03462043 | 4512.64 | 2.278 | 0.00217
|  |  | 4520.8 | 1.37165 | 0.00053 | 12720 | 3.469686 | 0.0001193534 | 4520.8 | 2.36488 | 0.00212 | 4528.99 | 1.5452 | 0.00272 | 7360 | 3.857801 | 0.03461398 | 4520.8 | 2.27741 | 0.00219
|  |  | 4528.99 | 1.37129 | 0.00053 | 12730 | 3.469685 | 0.0001205415 | 4528.99 | 2.36436 | 0.00214 | 4537.21 | 1.54486 | 0.00274 | 7365 | 3.857787 | 0.03460753 | 4528.99 | 2.27682 | 0.0022
|  |  | 4537.21 | 1.37092 | 0.00053 | 12740 | 3.469683 | 0.000121776 | 4537.21 | 2.36385 | 0.00217 | 4545.45 | 1.54451 | 0.00276 | 7370 | 3.857772 | 0.03460109 | 4537.21 | 2.27622 | 0.00222
|  |  | 4545.45 | 1.37054 | 0.00054 | 12750 | 3.469681 | 0.0001230581 | 4545.45 | 2.36333 | 0.00219 | 4553.73 | 1.54417 | 0.00278 | 7375 | 3.857758 | 0.03459467 | 4545.45 | 2.27562 | 0.00223
|  |  | 4553.73 | 1.37017 | 0.00054 | 12760 | 3.46968 | 0.000124389 | 4553.73 | 2.3628 | 0.00222 | 4562.04 | 1.54382 | 0.00279 | 7380 | 3.857744 | 0.03458825 | 4553.73 | 2.27501 | 0.00225
|  |  | 4562.04 | 1.36979 | 0.00054 | 12770 | 3.469678 | 0.0001257702 | 4562.04 | 2.36227 | 0.00225 | 4570.38 | 1.54347 | 0.00281 | 7385 | 3.85773 | 0.03458184 | 4562.04 | 2.2744 | 0.00226
|  |  | 4570.38 | 1.36941 | 0.00055 | 12780 | 3.469676 | 0.0001272029 | 4570.38 | 2.36174 | 0.00227 | 4578.75 | 1.54312 | 0.00283 | 7390 | 3.857716 | 0.03457545 | 4570.38 | 2.27379 | 0.00228
|  |  | 4578.75 | 1.36902 | 0.00055 | 12790 | 3.469675 | 0.0001286885 | 4578.75 | 2.3612 | 0.0023 | 4587.16 | 1.54277 | 0.00285 | 7395 | 3.857702 | 0.03456906 | 4578.75 | 2.27317 | 0.0023
|  |  | 4587.16 | 1.36864 | 0.00055 | 12800 | 3.469673 | 0.0001302283 | 4587.16 | 2.36066 | 0.00233 | 4595.59 | 1.54241 | 0.00287 | 7400 | 3.857688 | 0.03456269 | 4587.16 | 2.27255 | 0.00231
|  |  | 4595.59 | 1.36825 | 0.00056 | 12810 | 3.469672 | 0.0001318238 | 4595.59 | 2.36011 | 0.00236 | 4604.05 | 1.54205 | 0.00289 | 7405 | 3.857675 | 0.03455632 | 4595.59 | 2.27193 | 0.00233
|  |  | 4604.05 | 1.36785 | 0.00056 | 12820 | 3.46967 | 0.0001334764 | 4604.05 | 2.35956 | 0.00238 | 4612.55 | 1.54169 | 0.00291 | 7410 | 3.857661 | 0.03454996 | 4604.05 | 2.2713 | 0.00234
|  |  | 4612.55 | 1.36746 | 0.00057 | 12830 | 3.469668 | 0.0001351875 | 4612.55 | 2.359 | 0.00241 | 4621.07 | 1.54133 | 0.00293 | 7415 | 3.857647 | 0.03454361 | 4612.55 | 2.27067 | 0.00236
|  |  | 4621.07 | 1.36706 | 0.00057 | 12840 | 3.469667 | 0.0001369587 | 4621.07 | 2.35844 | 0.00244 | 4629.63 | 1.54096 | 0.00295 | 7420 | 3.857633 | 0.03453728 | 4621.07 | 2.27003 | 0.00238
|  |  | 4629.63 | 1.36665 | 0.00057 | 12850 | 3.469665 | 0.0001387913 | 4629.63 | 2.35788 | 0.00248 | 4638.22 | 1.5406 | 0.00297 | 7425 | 3.857619 | 0.03453095 | 4629.63 | 2.26939 | 0.00239
|  |  | 4638.22 | 1.36625 | 0.00058 | 12860 | 3.469664 | 0.0001406869 | 4638.22 | 2.35731 | 0.00251 | 4646.84 | 1.54023 | 0.00299 | 7430 | 3.857606 | 0.03452463 | 4638.22 | 2.26875 | 0.00241
|  |  | 4646.84 | 1.36584 | 0.00058 | 12870 | 3.469662 | 0.000142647 | 4646.84 | 2.35673 | 0.00254 | 4655.49 | 1.53985 | 0.00301 | 7435 | 3.857592 | 0.03451832 | 4646.84 | 2.2681 | 0.00243
|  |  | 4655.49 | 1.36543 | 0.00058 | 12880 | 3.469661 | 0.000144673 | 4655.49 | 2.35615 | 0.00257 | 4664.18 | 1.53948 | 0.00303 | 7440 | 3.857578 | 0.03451202 | 4655.49 | 2.26745 | 0.00245
|  |  | 4664.18 | 1.36501 | 0.00059 | 12890 | 3.469659071 | 0.0001467664 | 4664.18 | 2.35557 | 0.0026 | 4672.9 | 1.5391 | 0.00305 | 7445 | 3.857564 | 0.03450573 | 4664.18 | 2.2668 | 0.00246
|  |  | 4672.9 | 1.36459 | 0.00059 | 12900 | 3.469658 | 0.0001489285 | 4672.9 | 2.35498 | 0.00264 | 4681.65 | 1.53872 | 0.00307 | 7450 | 3.857551 | 0.03449945 | 4672.9 | 2.26614 | 0.00248
|  |  | 4681.65 | 1.36417 | 0.0006 | 12910 | 3.469656 | 0.0001511607 | 4681.65 | 2.35439 | 0.00267 | 4690.43 | 1.53834 | 0.00309 | 7455 | 3.857537 | 0.03449318 | 4681.65 | 2.26548 | 0.0025
|  |  | 4690.43 | 1.36374 | 0.0006 | 12920 | 3.469655 | 0.0001534645 | 4690.43 | 2.35379 | 0.00271 | 4699.25 | 1.53796 | 0.00312 | 7460 | 3.857524 | 0.03448692 | 4690.43 | 2.26481 | 0.00252
|  |  | 4699.25 | 1.36331 | 0.0006 | 12930 | 3.469653 | 0.0001558409 | 4699.25 | 2.35318 | 0.00274 | 4708.1 | 1.53757 | 0.00314 | 7465 | 3.85751 | 0.03448067 | 4699.25 | 2.26414 | 0.00254
|  |  | 4708.1 | 1.36288 | 0.00061 | 12940 | 3.469652 | 0.0001582912 | 4708.1 | 2.35257 | 0.00278 | 4716.98 | 1.53718 | 0.00316 | 7470 | 3.857496 | 0.03447443 | 4708.1 | 2.26347 | 0.00255
|  |  | 4716.98 | 1.36245 | 0.00061 | 12950 | 3.469651 | 0.0001608165 | 4716.98 | 2.35196 | 0.00282 | 4725.9 | 1.53679 | 0.00318 | 7475 | 3.857483 | 0.0344682 | 4716.98 | 2.26279 | 0.00257
|  |  | 4725.9 | 1.36201 | 0.00062 | 12960 | 3.46965 | 0.0001634176 | 4725.9 | 2.35134 | 0.00286 | 4734.85 | 1.53639 | 0.0032 | 7480 | 3.857469 | 0.03446197 | 4725.9 | 2.2621 | 0.00259
|  |  | 4734.85 | 1.36156 | 0.00062 | 12970 | 3.469648 | 0.0001660954 | 4734.85 | 2.35071 | 0.0029 | 4743.83 | 1.536 | 0.00323 | 7485 | 3.857456 | 0.03445576 | 4734.85 | 2.26142 | 0.00261
|  |  | 4743.83 | 1.36112 | 0.00062 | 12980 | 3.469647221 | 0.0001688506 | 4743.83 | 2.35008 | 0.00294 | 4752.85 | 1.5356 | 0.00325 | 7490 | 3.857443 | 0.03444956 | 4743.83 | 2.26073 | 0.00263
|  |  | 4752.85 | 1.36066 | 0.00063 | 12990 | 3.469646 | 0.0001716834 | 4752.85 | 2.34945 | 0.00298 | 4761.9 | 1.53519 | 0.00327 | 7495 | 3.857429 | 0.03444336 | 4752.85 | 2.26003 | 0.00265
|  |  | 4761.9 | 1.36021 | 0.00063 | 13000 | 3.469645 | 0.0001745943 | 4761.9 | 2.3488 | 0.00302 | 4770.99 | 1.53479 | 0.0033 | 7500 | 3.857416 | 0.03443718 | 4761.9 | 2.25933 | 0.00267
|  |  | 4770.99 | 1.35975 | 0.00064 | 13010 | 3.469644219 | 0.000177583 | 4770.99 | 2.34816 | 0.00306 | 4780.11 | 1.53438 | 0.00332 | 7505 | 3.857402 | 0.034431 | 4770.99 | 2.25862 | 0.00269
|  |  | 4780.11 | 1.35929 | 0.00064 | 13020 | 3.469643 | 0.0001806494 | 4780.11 | 2.3475 | 0.00311 | 4789.27 | 1.53397 | 0.00334 | 7510 | 3.857389 | 0.03442483 | 4780.11 | 2.25792 | 0.00271
|  |  | 4789.27 | 1.35882 | 0.00065 | 13030 | 3.469643 | 0.0001837927 | 4789.27 | 2.34684 | 0.00315 | 4798.46 | 1.53356 | 0.00337 | 7515 | 3.857376 | 0.03441868 | 4789.27 | 2.2572 | 0.00273
|  |  | 4798.46 | 1.35835 | 0.00065 | 13040 | 3.469642 | 0.000187012 | 4798.46 | 2.34618 | 0.0032 | 4807.69 | 1.53314 | 0.00339 | 7520 | 3.857363 | 0.03441253 | 4798.46 | 2.25648 | 0.00275
|  |  | 4807.69 | 1.35788 | 0.00066 | 13050 | 3.469641 | 0.0001903058 | 4807.69 | 2.34551 | 0.00324 | 4816.96 | 1.53272 | 0.00342 | 7525 | 3.857349 | 0.03440639 | 4807.69 | 2.25576 | 0.00277
|  |  | 4816.96 | 1.3574 | 0.00066 | 13060 | 3.469641 | 0.0001936724 | 4816.96 | 2.34483 | 0.00329 | 4826.25 | 1.5323 | 0.00344 | 7530 | 3.857336 | 0.03440026 | 4816.96 | 2.25503 | 0.00279
|  |  | 4826.25 | 1.35692 | 0.00067 | 13070 | 3.469640467 | 0.0001971095 | 4826.25 | 2.34415 | 0.00334 | 4835.59 | 1.53188 | 0.00347 | 7535 | 3.857323 | 0.03439414 | 4826.25 | 2.2543 | 0.00281
|  |  | 4835.59 | 1.35643 | 0.00067 | 13080 | 3.469640207 | 0.0002006141 | 4835.59 | 2.34346 | 0.00339 | 4844.96 | 1.53145 | 0.00349 | 7540 | 3.85731 | 0.03438803 | 4835.59 | 2.25357 | 0.00283
|  |  | 4844.96 | 1.35594 | 0.00067 | 13090 | 3.46964 | 0.0002041829 | 4844.96 | 2.34276 | 0.00344 | 4854.37 | 1.53102 | 0.00352 | 7545 | 3.857297 | 0.03438193 | 4844.96 | 2.25283 | 0.00286
|  |  | 4854.37 | 1.35545 | 0.00068 | 13100 | 3.469640062 | 0.0002078119 | 4854.37 | 2.34206 | 0.00349 | 4863.81 | 1.53059 | 0.00354 | 7550 | 3.857283 | 0.03437584 | 4854.37 | 2.25208 | 0.00288
|  |  | 4863.81 | 1.35495 | 0.00068 | 13110 | 3.46964 | 0.0002114964 | 4863.81 | 2.34135 | 0.00355 | 4873.29 | 1.53015 | 0.00357 | 7555 | 3.85727 | 0.03436975 | 4863.81 | 2.25133 | 0.0029
|  |  | 4873.29 | 1.35445 | 0.00069 | 13120 | 3.46964 | 0.000215231 | 4873.29 | 2.34064 | 0.0036 | 4882.81 | 1.52971 | 0.00359 | 7560 | 3.857257 | 0.03436368 | 4873.29 | 2.25057 | 0.00292
|  |  | 4882.81 | 1.35394 | 0.00069 | 13130 | 3.469641 | 0.0002190097 | 4882.81 | 2.33991 | 0.00366 | 4892.37 | 1.52927 | 0.00362 | 7565 | 3.857244 | 0.03435761 | 4882.81 | 2.24981 | 0.00294
|  |  | 4892.37 | 1.35343 | 0.0007 | 13140 | 3.469641 | 0.0002228254 | 4892.37 | 2.33919 | 0.00372 | 4901.96 | 1.52883 | 0.00365 | 7570 | 3.857231 | 0.03435156 | 4892.37 | 2.24905 | 0.00297
|  |  | 4901.96 | 1.35291 | 0.0007 | 13150 | 3.469642 | 0.0002266706 | 4901.96 | 2.33845 | 0.00377 | 4911.59 | 1.52838 | 0.00367 | 7575 | 3.857218 | 0.03434551 | 4901.96 | 2.24828 | 0.00299
|  |  | 4911.59 | 1.35239 | 0.00071 | 13160 | 3.469643 | 0.0002305366 | 4911.59 | 2.33771 | 0.00383 | 4921.26 | 1.52793 | 0.0037 | 7580 | 3.857205 | 0.03433947 | 4911.59 | 2.2475 | 0.00301
|  |  | 4921.26 | 1.35186 | 0.00071 | 13170 | 3.469644 | 0.0002344141 | 4921.26 | 2.33696 | 0.0039 | 4930.97 | 1.52747 | 0.00373 | 7585 | 3.857192 | 0.03433344 | 4921.26 | 2.24672 | 0.00304
|  |  | 4930.97 | 1.35133 | 0.00072 | 13180 | 3.469646 | 0.0002382929 | 4930.97 | 2.3362 | 0.00396 | 4940.71 | 1.52702 | 0.00376 | 7590 | 3.857179 | 0.03432742 | 4930.97 | 2.24594 | 0.00306
|  |  | 4940.71 | 1.3508 | 0.00073 | 13190 | 3.469647 | 0.0002421619 | 4940.71 | 2.33544 | 0.00402 | 4950.5 | 1.52656 | 0.00379 | 7595 | 3.857167 | 0.03432141 | 4940.71 | 2.24515 | 0.00308
|  |  | 4950.5 | 1.35026 | 0.00073 | 13200 | 3.469648668 | 0.0002460091 | 4950.5 | 2.33467 | 0.00409 | 4960.32 | 1.52609 | 0.00381 | 7600 | 3.857154 | 0.03431541 | 4950.5 | 2.24435 | 0.00311
|  |  | 4960.32 | 1.34971 | 0.00074 | 13210 | 3.469651 | 0.0002498219 | 4960.32 | 2.33389 | 0.00416 | 4970.18 | 1.52562 | 0.00384 | 7605 | 3.857141 | 0.03430942 | 4960.32 | 2.24355 | 0.00313
|  |  | 4970.18 | 1.34916 | 0.00074 | 13220 | 3.469653 | 0.0002535868 | 4970.18 | 2.3331 | 0.00423 | 4980.08 | 1.52515 | 0.00387 | 7610 | 3.857128 | 0.03430343 | 4970.18 | 2.24275 | 0.00316
|  |  | 4980.08 | 1.34861 | 0.00075 | 13230 | 3.469655 | 0.0002572895 | 4980.08 | 2.33231 | 0.0043 | 4990.02 | 1.52468 | 0.0039 | 7615 | 3.857115 | 0.03429746 | 4980.08 | 2.24193 | 0.00318
|  |  | 4990.02 | 1.34805 | 0.00075 | 13240 | 3.469657 | 0.0002609155 | 4990.02 | 2.33151 | 0.00437 | 5000 | 1.5242 | 0.00393 | 7620 | 3.857103 | 0.03429149 | 4990.02 | 2.24112 | 0.00321
|  |  | 5000 | 1.34748 | 0.00076 | 13250 | 3.46966 | 0.0002644493 | 5000 | 2.3307 | 0.00445 | 5010.02 | 1.52372 | 0.00396 | 7625 | 3.85709 | 0.03428553 | 5000 | 2.2403 | 0.00323
|  |  | 5010.02 | 1.34691 | 0.00076 | 13260 | 3.469663 | 0.0002678754 | 5010.02 | 2.32988 | 0.00452 | 5020.08 | 1.52324 | 0.00399 | 7630 | 3.857077 | 0.03427959 | 5010.02 | 2.23947 | 0.00326
|  |  | 5020.08 | 1.34633 | 0.00077 | 13270 | 3.469666 | 0.0002711779 | 5020.08 | 2.32906 | 0.0046 | 5030.18 | 1.52275 | 0.00402 | 7635 | 3.857064 | 0.03427365 | 5020.08 | 2.23863 | 0.00329
|  |  | 5030.18 | 1.34575 | 0.00078 | 13280 | 3.469669 | 0.0002743408 | 5030.18 | 2.32822 | 0.00469 | 5040.32 | 1.52226 | 0.00405 | 7640 | 3.857052 | 0.03426772 | 5030.18 | 2.2378 | 0.00331
|  |  | 5040.32 | 1.34517 | 0.00078 | 13290 | 3.469673 | 0.0002773483 | 5040.32 | 2.32738 | 0.00477 | 5050.51 | 1.52177 | 0.00409 | 7645 | 3.857039 | 0.03426179 | 5040.32 | 2.23695 | 0.00334
|  |  | 5050.51 | 1.34457 | 0.00079 | 13300 | 3.469676 | 0.0002801848 | 5050.51 | 2.32653 | 0.00485 | 5060.73 | 1.52127 | 0.00412 | 7650 | 3.857027 | 0.03425588 | 5050.51 | 2.2361 | 0.00337
|  |  | 5060.73 | 1.34398 | 0.00079 | 13310 | 3.46968 | 0.0002828352 | 5060.73 | 2.32567 | 0.00494 | 5070.99 | 1.52077 | 0.00415 | 7655 | 3.857014 | 0.03424997 | 5060.73 | 2.23525 | 0.0034
|  |  | 5070.99 | 1.34337 | 0.0008 | 13320 | 3.469684 | 0.0002852851 | 5070.99 | 2.32481 | 0.00503 | 5081.3 | 1.52027 | 0.00418 | 7660 | 3.857001 | 0.03424408 | 5070.99 | 2.23438 | 0.00342
|  |  | 5081.3 | 1.34276 | 0.00081 | 13330 | 3.469688 | 0.0002875209 | 5081.3 | 2.32393 | 0.00512 | 5091.65 | 1.51976 | 0.00421 | 7665 | 3.856989 | 0.03423819 | 5081.3 | 2.23352 | 0.00345
|  |  | 5091.65 | 1.34215 | 0.00081 | 13340 | 3.469692 | 0.0002895301 | 5091.65 | 2.32305 | 0.00522 | 5102.04 | 1.51925 | 0.00425 | 7670 | 3.856976 | 0.03423231 | 5091.65 | 2.23264 | 0.00348
|  |  | 5102.04 | 1.34153 | 0.00082 | 13350 | 3.469697 | 0.0002913016 | 5102.04 | 2.32215 | 0.00532 | 5112.47 | 1.51873 | 0.00428 | 7675 | 3.856964 | 0.03422644 | 5102.04 | 2.23177 | 0.00351
|  |  | 5112.47 | 1.3409 | 0.00082 | 13360 | 3.469701 | 0.0002928255 | 5112.47 | 2.32125 | 0.00542 | 5122.95 | 1.51821 | 0.00432 | 7680 | 3.856951 | 0.03422058 | 5112.47 | 2.23088 | 0.00354
|  |  | 5122.95 | 1.34027 | 0.00083 | 13370 | 3.469706 | 0.0002940938 | 5122.95 | 2.32034 | 0.00552 | 5133.47 | 1.51769 | 0.00435 | 7685 | 3.856939 | 0.03421473 | 5122.95 | 2.22999 | 0.00357
|  |  | 5133.47 | 1.33963 | 0.00084 | 13380 | 3.46971 | 0.0002950999 | 5133.47 | 2.31942 | 0.00563 | 5144.03 | 1.51716 | 0.00438 | 7690 | 3.856927 | 0.03420889 | 5133.47 | 2.22909 | 0.0036
|  |  | 5144.03 | 1.33899 | 0.00084 | 13390 | 3.469715 | 0.0002958393 | 5144.03 | 2.31849 | 0.00574 | 5154.64 | 1.51663 | 0.00442 | 7695 | 3.856914 | 0.03420305 | 5144.03 | 2.22819 | 0.00363
|  |  | 5154.64 | 1.33833 | 0.00085 | 13400 | 3.469719 | 0.0002963093 | 5154.64 | 2.31755 | 0.00585 | 5165.29 | 1.5161 | 0.00446 | 7700 | 3.856902 | 0.03419722 | 5154.64 | 2.22728 | 0.00366
|  |  | 5165.29 | 1.33768 | 0.00086 | 13410 | 3.469724 | 0.0002965092 | 5165.29 | 2.3166 | 0.00596 | 5175.98 | 1.51556 | 0.00449 | 7705 | 3.85689 | 0.03419141 | 5165.29 | 2.22636 | 0.00369
|  |  | 5175.98 | 1.33701 | 0.00086 | 13420 | 3.469728 | 0.0002964401 | 5175.98 | 2.31564 | 0.00608 | 5186.72 | 1.51501 | 0.00453 | 7710 | 3.856877 | 0.0341856 | 5175.98 | 2.22544 | 0.00372
|  |  | 5186.72 | 1.33634 | 0.00087 | 13430 | 3.469733 | 0.0002961053 | 5186.72 | 2.31466 | 0.0062 | 5197.51 | 1.51447 | 0.00456 | 7715 | 3.856865 | 0.03417979 | 5186.72 | 2.22451 | 0.00375
|  |  | 5197.51 | 1.33566 | 0.00088 | 13440 | 3.469737 | 0.0002955097 | 5197.51 | 2.31368 | 0.00633 | 5208.33 | 1.51392 | 0.0046 | 7720 | 3.856853 | 0.034174 | 5197.51 | 2.22358 | 0.00379
|  |  | 5208.33 | 1.33498 | 0.00089 | 13450 | 3.469742 | 0.0002946601 | 5208.33 | 2.31269 | 0.00646 | 5219.21 | 1.51336 | 0.00464 | 7725 | 3.85684 | 0.03416822 | 5208.33 | 2.22263 | 0.00382
|  |  | 5219.21 | 1.33429 | 0.00089 | 13460 | 3.469746 | 0.000293565 | 5219.21 | 2.31169 | 0.00659 | 5230.13 | 1.5128 | 0.00468 | 7730 | 3.856828 | 0.03416244 | 5219.21 | 2.22168 | 0.00385
|  |  | 5230.13 | 1.33359 | 0.0009 | 13470 | 3.46975 | 0.0002922343 | 5230.13 | 2.31068 | 0.00673 | 5241.09 | 1.51224 | 0.00472 | 7735 | 3.856816 | 0.03415667 | 5230.13 | 2.22073 | 0.00388
|  |  | 5241.09 | 1.33288 | 0.00091 | 13480 | 3.469754 | 0.0002906793 | 5241.09 | 2.30966 | 0.00687 | 5252.1 | 1.51167 | 0.00475 | 7740 | 3.856804 | 0.03415092 | 5241.09 | 2.21977 | 0.00392
|  |  | 5252.1 | 1.33217 | 0.00091 | 13490 | 3.469758 | 0.0002889125 | 5252.1 | 2.30862 | 0.00701 | 5263.16 | 1.5111 | 0.00479 | 7745 | 3.856792 | 0.03414517 | 5252.1 | 2.2188 | 0.00395
|  |  | 5263.16 | 1.33145 | 0.00092 | 13500 | 3.469762 | 0.0002869472 | 5263.16 | 2.30758 | 0.00716 | 5274.26 | 1.51052 | 0.00483 | 7750 | 3.85678 | 0.03413942 | 5263.16 | 2.21782 | 0.00399
|  |  | 5274.26 | 1.33072 | 0.00093 | 13510 | 3.469766 | 0.0002847976 | 5274.26 | 2.30652 | 0.00732 | 5285.41 | 1.50994 | 0.00487 | 7755 | 3.856767 | 0.03413369 | 5274.26 | 2.21684 | 0.00402
|  |  | 5285.41 | 1.32999 | 0.00094 | 13520 | 3.469769 | 0.0002824784 | 5285.41 | 2.30546 | 0.00748 | 5296.61 | 1.50936 | 0.00491 | 7760 | 3.856755 | 0.03412796 | 5285.41 | 2.21585 | 0.00406
|  |  | 5296.61 | 1.32924 | 0.00095 | 13530 | 3.46977241 | 0.0002800049 | 5296.61 | 2.30438 | 0.00764 | 5307.86 | 1.50877 | 0.00496 | 7765 | 3.856743 | 0.03412225 | 5296.61 | 2.21485 | 0.00409
|  |  | 5307.86 | 1.32849 | 0.00095 | 13540 | 3.469775464 | 0.0002773922 | 5307.86 | 2.30329 | 0.00781 | 5319.15 | 1.50817 | 0.005 | 7770 | 3.856731 | 0.03411654 | 5307.86 | 2.21385 | 0.00413
|  |  | 5319.15 | 1.32774 | 0.00096 | 13550 | 3.469778 | 0.0002746558 | 5319.15 | 2.30219 | 0.00798 | 5330.49 | 1.50758 | 0.00504 | 7775 | 3.856719 | 0.03411084 | 5319.15 | 2.21284 | 0.00417
|  |  | 5330.49 | 1.32697 | 0.00097 | 13560 | 3.469781 | 0.0002718109 | 5330.49 | 2.30107 | 0.00816 | 5341.88 | 1.50697 | 0.00508 | 7780 | 3.856707 | 0.03410515 | 5330.49 | 2.21182 | 0.0042
|  |  | 5341.88 | 1.32619 | 0.00098 | 13570 | 3.469783 | 0.0002688725 | 5341.88 | 2.29995 | 0.00834 | 5353.32 | 1.50636 | 0.00512 | 7785 | 3.856695 | 0.03409946 | 5341.88 | 2.2108 | 0.00424
|  |  | 5353.32 | 1.32541 | 0.00099 | 13580 | 3.469786 | 0.0002658549 | 5353.32 | 2.29881 | 0.00853 | 5364.81 | 1.50575 | 0.00517 | 7790 | 3.856683 | 0.03409379 | 5353.32 | 2.20976 | 0.00428
|  |  | 5364.81 | 1.32462 | 0.00099 | 13590 | 3.469788 | 0.0002627724 | 5364.81 | 2.29766 | 0.00873 | 5376.34 | 1.50514 | 0.00521 | 7795 | 3.856672 | 0.03408812 | 5364.81 | 2.20872 | 0.00432
|  |  | 5376.34 | 1.32382 | 0.001 | 13600 | 3.46979 | 0.0002596383 | 5376.34 | 2.2965 | 0.00893 | 5387.93 | 1.50451 | 0.00526 | 7800 | 3.85666 | 0.03408246 | 5376.34 | 2.20767 | 0.00436
|  |  | 5387.93 | 1.32301 | 0.00101 | 13610 | 3.469791 | 0.0002564654 | 5387.93 | 2.29532 | 0.00914 | 5399.57 | 1.50389 | 0.0053 | 7805 | 3.856648 | 0.03407681 | 5387.93 | 2.20662 | 0.0044
|  |  | 5399.57 | 1.32219 | 0.00102 | 13620 | 3.469793 | 0.0002532658 | 5399.57 | 2.29413 | 0.00935 | 5411.26 | 1.50325 | 0.00535 | 7810 | 3.856636 | 0.03407117 | 5399.57 | 2.20555 | 0.00444
|  |  | 5411.26 | 1.32137 | 0.00103 | 13630 | 3.469794 | 0.0002500507 | 5411.26 | 2.29293 | 0.00958 | 5422.99 | 1.50262 | 0.0054 | 7815 | 3.856624 | 0.03406553 | 5411.26 | 2.20448 | 0.00448
|  |  | 5422.99 | 1.32053 | 0.00104 | 13640 | 3.469795 | 0.0002468307 | 5422.99 | 2.29171 | 0.0098 | 5434.78 | 1.50198 | 0.00544 | 7820 | 3.856612 | 0.03405991 | 5422.99 | 2.2034 | 0.00452
|  |  | 5434.78 | 1.31969 | 0.00105 | 13650 | 3.469796146 | 0.0002436155 | 5434.78 | 2.29049 | 0.01004 | 5446.62 | 1.50133 | 0.00549 | 7825 | 3.856601 | 0.03405429 | 5434.78 | 2.20232 | 0.00456
|  |  | 5446.62 | 1.31883 | 0.00106 | 13660 | 3.469797 | 0.000240414 | 5446.62 | 2.28924 | 0.01028 | 5458.52 | 1.50068 | 0.00554 | 7830 | 3.856589 | 0.03404868 | 5446.62 | 2.20122 | 0.0046
|  |  | 5458.52 | 1.31797 | 0.00107 | 13670 | 3.469797506 | 0.0002372343 | 5458.52 | 2.28799 | 0.01054 | 5470.46 | 1.50002 | 0.00559 | 7835 | 3.856577 | 0.03404307 | 5458.52 | 2.20012 | 0.00465
|  |  | 5470.46 | 1.3171 | 0.00108 | 13680 | 3.469798 | 0.0002340838 | 5470.46 | 2.28672 | 0.01079 | 5482.46 | 1.49936 | 0.00564 | 7840 | 3.856565 | 0.03403748 | 5470.46 | 2.199 | 0.00469
|  |  | 5482.46 | 1.31621 | 0.00109 | 13690 | 3.469798 | 0.0002309692 | 5482.46 | 2.28544 | 0.01106 | 5494.51 | 1.49869 | 0.00569 | 7845 | 3.856554 | 0.03403189 | 5482.46 | 2.19788 | 0.00473
|  |  | 5494.51 | 1.31532 | 0.0011 | 13700 | 3.469798 | 0.0002278962 | 5494.51 | 2.28414 | 0.01134 | 5506.61 | 1.49801 | 0.00574 | 7850 | 3.856542 | 0.03402632 | 5494.51 | 2.19676 | 0.00478
|  |  | 5506.61 | 1.31442 | 0.00111 | 13710 | 3.469798 | 0.0002248702 | 5506.61 | 2.28283 | 0.01162 | 5518.76 | 1.49734 | 0.00579 | 7855 | 3.85653 | 0.03402075 | 5506.61 | 2.19562 | 0.00482
|  |  | 5518.76 | 1.3135 | 0.00112 | 13720 | 3.469798 | 0.0002218958 | 5518.76 | 2.28151 | 0.01192 | 5530.97 | 1.49665 | 0.00584 | 7860 | 3.856519 | 0.03401518 | 5518.76 | 2.19447 | 0.00487
|  |  | 5530.97 | 1.31258 | 0.00113 | 13730 | 3.469798 | 0.0002189769 | 5530.97 | 2.28017 | 0.01222 | 5543.24 | 1.49596 | 0.00589 | 7865 | 3.856507 | 0.03400963 | 5530.97 | 2.19332 | 0.00492
|  |  | 5543.24 | 1.31164 | 0.00114 | 13740 | 3.469798 | 0.0002161169 | 5543.24 | 2.27881 | 0.01254 | 5555.56 | 1.49527 | 0.00595 | 7870 | 3.856496 | 0.03400408 | 5543.24 | 2.19215 | 0.00496
|  |  | 5555.56 | 1.31069 | 0.00115 | 13750 | 3.469797 | 0.0002133188 | 5555.56 | 2.27745 | 0.01286 | 5567.93 | 1.49456 | 0.006 | 7875 | 3.856484 | 0.03399855 | 5555.56 | 2.19098 | 0.00501
|  |  | 5567.93 | 1.30974 | 0.00116 | 13760 | 3.469796 | 0.000210585 | 5567.93 | 2.27606 | 0.0132 | 5580.36 | 1.49386 | 0.00605 | 7880 | 3.856472 | 0.03399302 | 5567.93 | 2.1898 | 0.00506
|  |  | 5580.36 | 1.30877 | 0.00117 | 13770 | 3.469796 | 0.0002079174 | 5580.36 | 2.27467 | 0.01354 | 5592.84 | 1.49314 | 0.00611 | 7885 | 3.856461 | 0.03398749 | 5580.36 | 2.18861 | 0.00511
|  |  | 5592.84 | 1.30779 | 0.00118 | 13780 | 3.469795 | 0.0002053176 | 5592.84 | 2.27325 | 0.0139 | 5605.38 | 1.49243 | 0.00616 | 7890 | 3.856449 | 0.03398198 | 5592.84 | 2.18741 | 0.00516
|  |  | 5605.38 | 1.30679 | 0.00119 | 13790 | 3.469794 | 0.0002027868 | 5605.38 | 2.27183 | 0.01427 | 5617.98 | 1.4917 | 0.00622 | 7895 | 3.856438 | 0.03397647 | 5605.38 | 2.1862 | 0.00521
|  |  | 5617.98 | 1.30579 | 0.0012 | 13800 | 3.469793 | 0.0002003259 | 5617.98 | 2.27038 | 0.01465 | 5630.63 | 1.49097 | 0.00628 | 7900 | 3.856427 | 0.03397098 | 5617.98 | 2.18498 | 0.00526
|  |  | 5630.63 | 1.30477 | 0.00121 | 13810 | 3.469792 | 0.0001979355 | 5630.63 | 2.26893 | 0.01504 | 5643.34 | 1.49023 | 0.00634 | 7905 | 3.856415 | 0.03396548 | 5630.63 | 2.18376 | 0.00531
|  |  | 5643.34 | 1.30374 | 0.00122 | 13820 | 3.469791 | 0.0001956158 | 5643.34 | 2.26746 | 0.01545 | 5656.11 | 1.48949 | 0.0064 | 7910 | 3.856404 | 0.03396 | 5643.34 | 2.18252 | 0.00536
|  |  | 5656.11 | 1.3027 | 0.00124 | 13830 | 3.46979 | 0.000193367 | 5656.11 | 2.26597 | 0.01587 | 5668.93 | 1.48874 | 0.00646 | 7915 | 3.856392 | 0.03395453 | 5656.11 | 2.18127 | 0.00542
|  |  | 5668.93 | 1.30165 | 0.00125 | 13840 | 3.469788 | 0.0001911889 | 5668.93 | 2.26447 | 0.01631 | 5681.82 | 1.48799 | 0.00652 | 7920 | 3.856381 | 0.03394906 | 5668.93 | 2.18002 | 0.00547
|  |  | 5681.82 | 1.30058 | 0.00126 | 13850 | 3.469787 | 0.0001890812 | 5681.82 | 2.26295 | 0.01675 | 5694.76 | 1.48722 | 0.00658 | 7925 | 3.85637 | 0.0339436 | 5681.82 | 2.17875 | 0.00553
|  |  | 5694.76 | 1.2995 | 0.00127 | 13860 | 3.469786 | 0.0001870434 | 5694.76 | 2.26142 | 0.01722 | 5707.76 | 1.48645 | 0.00664 | 7930 | 3.856358 | 0.03393815 | 5694.76 | 2.17747 | 0.00558
|  |  | 5707.76 | 1.2984 | 0.00129 | 13870 | 3.469784 | 0.0001850749 | 5707.76 | 2.25987 | 0.01769 | 5720.82 | 1.48568 | 0.0067 | 7935 | 3.856347 | 0.0339327 | 5707.76 | 2.17619 | 0.00564
|  |  | 5720.82 | 1.2973 | 0.0013 | 13880 | 3.469783 | 0.0001831749 | 5720.82 | 2.25831 | 0.01819 | 5733.94 | 1.4849 | 0.00677 | 7940 | 3.856336 | 0.03392727 | 5720.82 | 2.17489 | 0.00569
|  |  | 5733.94 | 1.29617 | 0.00131 | 13890 | 3.469781 | 0.0001813426 | 5733.94 | 2.25673 | 0.0187 | 5747.13 | 1.48411 | 0.00683 | 7945 | 3.856324 | 0.03392184 | 5733.94 | 2.17358 | 0.00575
|  |  | 5747.13 | 1.29504 | 0.00132 | 13900 | 3.46978 | 0.0001795771 | 5747.13 | 2.25514 | 0.01922 | 5760.37 | 1.48331 | 0.0069 | 7950 | 3.856313 | 0.03391642 | 5747.13 | 2.17227 | 0.00581
|  |  | 5760.37 | 1.29388 | 0.00134 | 13910 | 3.469778 | 0.0001778774 | 5760.37 | 2.25354 | 0.01976 | 5773.67 | 1.48251 | 0.00696 | 7955 | 3.856302 | 0.03391101 | 5760.37 | 2.17094 | 0.00587
|  |  | 5773.67 | 1.29272 | 0.00135 | 13920 | 3.469776 | 0.0001762423 | 5773.67 | 2.25191 | 0.02032 | 5787.04 | 1.4817 | 0.00703 | 7960 | 3.856291 | 0.0339056 | 5773.67 | 2.1696 | 0.00593
|  |  | 5787.04 | 1.29154 | 0.00137 | 13930 | 3.469775 | 0.0001746708 | 5787.04 | 2.25028 | 0.0209 | 5800.46 | 1.48089 | 0.0071 | 7965 | 3.85628 | 0.0339002 | 5787.04 | 2.16825 | 0.00599
|  |  | 5800.46 | 1.29034 | 0.00138 | 13940 | 3.469773 | 0.0001731618 | 5800.46 | 2.24863 | 0.0215 | 5813.95 | 1.48006 | 0.00717 | 7970 | 3.856269 | 0.03389481 | 5800.46 | 2.16689 | 0.00605
|  |  | 5813.95 | 1.28912 | 0.00139 | 13950 | 3.469771259 | 0.000171714 | 5813.95 | 2.24697 | 0.02211 | 5827.51 | 1.47923 | 0.00724 | 7975 | 3.856257 | 0.03388943 | 5813.95 | 2.16552 | 0.00612
|  |  | 5827.51 | 1.28789 | 0.00141 | 13960 | 3.469769 | 0.0001703264 | 5827.51 | 2.24529 | 0.02275 | 5841.12 | 1.47839 | 0.00731 | 7980 | 3.856246 | 0.03388405 | 5827.51 | 2.16414 | 0.00618
|  |  | 5841.12 | 1.28665 | 0.00142 | 13970 | 3.46976766 | 0.0001689976 | 5841.12 | 2.2436 | 0.0234 | 5854.8 | 1.47755 | 0.00738 | 7985 | 3.856235 | 0.03387869 | 5841.12 | 2.16274 | 0.00625
|  |  | 5854.8 | 1.28538 | 0.00144 | 13980 | 3.469766 | 0.0001677265 | 5854.8 | 2.2419 | 0.02407 | 5868.54 | 1.4767 | 0.00746 | 7990 | 3.856224 | 0.03387333 | 5854.8 | 2.16134 | 0.00631
|  |  | 5868.54 | 1.2841 | 0.00145 | 13990 | 3.469763962 | 0.0001665118 | 5868.54 | 2.24018 | 0.02477 | 5882.35 | 1.47584 | 0.00753 | 7995 | 3.856213 | 0.03386797 | 5868.54 | 2.15992 | 0.00638
|  |  | 5882.35 | 1.28281 | 0.00147 | 14000 | 3.469762 | 0.0001653525 | 5882.35 | 2.23845 | 0.02549 | 5896.23 | 1.47497 | 0.0076 | 8000 | 3.856202 | 0.03386263 | 5882.35 | 2.15849 | 0.00645
|  |  | 5896.23 | 1.28149 | 0.00149 | 14010 | 3.46976 | 0.0001642472 | 5896.23 | 2.23671 | 0.02622 | 5910.17 | 1.47409 | 0.00768 | 8005 | 3.856191 | 0.03385729 | 5896.23 | 2.15705 | 0.00651
|  |  | 5910.17 | 1.28016 | 0.0015 | 14020 | 3.469758 | 0.0001631948 | 5910.17 | 2.23495 | 0.02698 | 5924.17 | 1.47321 | 0.00776 | 8010 | 3.85618 | 0.03385196 | 5910.17 | 2.1556 | 0.00658
|  |  | 5924.17 | 1.2788 | 0.00152 | 14030 | 3.469756 | 0.0001621942 | 5924.17 | 2.23318 | 0.02776 | 5938.24 | 1.47232 | 0.00784 | 8015 | 3.856169 | 0.03384664 | 5924.17 | 2.15413 | 0.00666
|  |  | 5938.24 | 1.27743 | 0.00153 | 14040 | 3.469754 | 0.0001612441 | 5938.24 | 2.23141 | 0.02857 | 5952.38 | 1.47142 | 0.00792 | 8020 | 3.856158 | 0.03384133 | 5938.24 | 2.15266 | 0.00673
|  |  | 5952.38 | 1.27604 | 0.00155 | 14050 | 3.469752 | 0.0001603436 | 5952.38 | 2.22962 | 0.02939 | 5966.59 | 1.47051 | 0.008 | 8025 | 3.856147 | 0.03383602 | 5952.38 | 2.15117 | 0.0068
|  |  | 5966.59 | 1.27463 | 0.00157 | 14060 | 3.46975 | 0.0001594915 | 5966.59 | 2.22782 | 0.03024 | 5980.86 | 1.46959 | 0.00808 | 8030 | 3.856136 | 0.03383072 | 5966.59 | 2.14967 | 0.00687
|  |  | 5980.86 | 1.27319 | 0.00159 | 14070 | 3.469748 | 0.0001586868 | 5980.86 | 2.22601 | 0.03112 | 5995.2 | 1.46867 | 0.00816 | 8035 | 3.856126 | 0.03382543 | 5980.86 | 2.14815 | 0.00695
|  |  | 5995.2 | 1.27174 | 0.0016 | 14080 | 3.469746 | 0.0001579283 | 5995.2 | 2.22419 | 0.03202 | 6009.62 | 1.46773 | 0.00825 | 8040 | 3.856115 | 0.03382014 | 5995.2 | 2.14662 | 0.00703
|  |  | 6009.62 | 1.27027 | 0.00162 | 14090 | 3.469744 | 0.0001572151 | 6009.62 | 2.22236 | 0.03294 | 6024.1 | 1.46679 | 0.00833 | 8045 | 3.856104 | 0.03381486 | 6009.62 | 2.14508 | 0.0071
|  |  | 6024.1 | 1.26877 | 0.00164 | 14100 | 3.469742 | 0.0001565463 | 6024.1 | 2.22053 | 0.03389 | 6038.65 | 1.46584 | 0.00842 | 8050 | 3.856093 | 0.03380959 | 6024.1 | 2.14353 | 0.00718
|  |  | 6038.65 | 1.26725 | 0.00166 | 14110 | 3.46974 | 0.0001559208 | 6038.65 | 2.21868 | 0.03486 | 6053.27 | 1.46488 | 0.00851 | 8055 | 3.856082 | 0.03380433 | 6038.65 | 2.14196 | 0.00726
|  |  | 6053.27 | 1.26571 | 0.00168 | 14120 | 3.469738 | 0.0001553377 | 6053.27 | 2.21683 | 0.03585 | 6067.96 | 1.46391 | 0.0086 | 8060 | 3.856071 | 0.03379908 | 6053.27 | 2.14038 | 0.00734
|  |  | 6067.96 | 1.26415 | 0.0017 | 14130 | 3.469736 | 0.0001547962 | 6067.96 | 2.21497 | 0.03687 | 6082.73 | 1.46293 | 0.00869 | 8065 | 3.856061 | 0.03379383 | 6067.96 | 2.13879 | 0.00743
|  |  | 6082.73 | 1.26256 | 0.00172 | 14140 | 3.469734 | 0.0001542953 | 6082.73 | 2.2131 | 0.03792 | 6097.56 | 1.46194 | 0.00878 | 8070 | 3.85605 | 0.03378859 | 6082.73 | 2.13718 | 0.00751
|  |  | 6097.56 | 1.26095 | 0.00174 | 14150 | 3.469732 | 0.0001538343 | 6097.56 | 2.21123 | 0.03899 | 6112.47 | 1.46095 | 0.00887 | 8075 | 3.856039 | 0.03378335 | 6097.56 | 2.13556 | 0.0076
|  |  | 6112.47 | 1.25931 | 0.00176 | 14160 | 3.46973 | 0.0001534124 | 6112.47 | 2.20936 | 0.04009 | 6127.45 | 1.45994 | 0.00897 | 8080 | 3.856029 | 0.03377813 | 6112.47 | 2.13393 | 0.00768
|  |  | 6127.45 | 1.25764 | 0.00178 | 14170 | 3.469728 | 0.0001530287 | 6127.45 | 2.20747 | 0.04121 | 6142.51 | 1.45893 | 0.00907 | 8085 | 3.856018 | 0.03377291 | 6127.45 | 2.13228 | 0.00777
|  |  | 6142.51 | 1.25595 | 0.00181 | 14180 | 3.469726 | 0.0001526826 | 6142.51 | 2.20559 | 0.04236 | 6157.64 | 1.4579 | 0.00916 | 8090 | 3.856007 | 0.0337677 | 6142.51 | 2.13061 | 0.00786
|  |  | 6157.64 | 1.25424 | 0.00183 | 14190 | 3.469724 | 0.0001523733 | 6157.64 | 2.2037 | 0.04353 | 6172.84 | 1.45687 | 0.00926 | 8095 | 3.855997 | 0.03376249 | 6157.64 | 2.12893 | 0.00795
|  |  | 6172.84 | 1.25249 | 0.00185 | 14200 | 3.469722 | 0.0001521001 | 6172.84 | 2.2018 | 0.04473 | 6188.12 | 1.45582 | 0.00936 | 8100 | 3.855986 | 0.03375729 | 6172.84 | 2.12724 | 0.00804
|  |  | 6188.12 | 1.25072 | 0.00187 | 14210 | 3.469719475 | 0.0001518624 | 6188.12 | 2.19991 | 0.04595 | 6203.47 | 1.45476 | 0.00947 | 8105 | 3.855975 | 0.0337521 | 6188.12 | 2.12553 | 0.00814
|  |  | 6203.47 | 1.24892 | 0.0019 | 14220 | 3.469717 | 0.0001516595 | 6203.47 | 2.19801 | 0.04719 | 6218.91 | 1.4537 | 0.00957 | 8110 | 3.855965 | 0.03374692 | 6203.47 | 2.12381 | 0.00823
|  |  | 6218.91 | 1.24709 | 0.00192 | 14230 | 3.469715 | 0.0001514909 | 6218.91 | 2.19611 | 0.04846 | 6234.41 | 1.45262 | 0.00968 | 8115 | 3.855954 | 0.03374175 | 6218.91 | 2.12207 | 0.00833
|  |  | 6234.41 | 1.24523 | 0.00195 | 14240 | 3.469713 | 0.0001513559 | 6234.41 | 2.1942 | 0.04976 | 6250 | 1.45154 | 0.00979 | 8120 | 3.855944 | 0.03373658 | 6234.41 | 2.12031 | 0.00843
|  |  | 6250 | 1.24334 | 0.00197 | 14250 | 3.469711 | 0.0001512541 | 6250 | 2.1923 | 0.05108 | 6265.66 | 1.45044 | 0.00989 | 8125 | 3.855933 | 0.03373142 | 6250 | 2.11854 | 0.00853
|  |  | 6265.66 | 1.24141 | 0.002 | 14260 | 3.469709 | 0.0001511849 | 6265.66 | 2.19039 | 0.05242 | 6281.41 | 1.44933 | 0.01001 | 8130 | 3.855923 | 0.03372626 | 6265.66 | 2.11676 | 0.00863
|  |  | 6281.41 | 1.23946 | 0.00203 | 14270 | 3.469707 | 0.0001511478 | 6281.41 | 2.18849 | 0.05378 | 6297.23 | 1.44821 | 0.01012 | 8135 | 3.855912 | 0.03372112 | 6281.41 | 2.11495 | 0.00873
|  |  | 6297.23 | 1.23747 | 0.00205 | 14280 | 3.469705 | 0.0001511423 | 6297.23 | 2.18658 | 0.05517 | 6313.13 | 1.44708 | 0.01023 | 8140 | 3.855902 | 0.03371598 | 6297.23 | 2.11313 | 0.00884
|  |  | 6313.13 | 1.23544 | 0.00208 | 14290 | 3.469702358 | 0.0001511681 | 6313.13 | 2.18467 | 0.05658 | 6329.11 | 1.44594 | 0.01035 | 8145 | 3.855891 | 0.03371084 | 6313.13 | 2.1113 | 0.00894
|  |  | 6329.11 | 1.23338 | 0.00211 | 14300 | 3.4697 | 0.0001512246 | 6329.11 | 2.18277 | 0.05801 | 6345.18 | 1.44478 | 0.01047 | 8150 | 3.855881 | 0.03370572 | 6329.11 | 2.10945 | 0.00905
|  |  | 6345.18 | 1.23128 | 0.00214 | 14310 | 3.469698028 | 0.0001513114 | 6345.18 | 2.18086 | 0.05946 | 6361.32 | 1.44362 | 0.01059 | 8155 | 3.85587 | 0.0337006 | 6345.18 | 2.10758 | 0.00916
|  |  | 6361.32 | 1.22915 | 0.00217 | 14320 | 3.469696 | 0.0001514283 | 6361.32 | 2.17895 | 0.06093 | 6377.55 | 1.44244 | 0.01071 | 8160 | 3.85586 | 0.03369549 | 6361.32 | 2.10569 | 0.00927
|  |  | 6377.55 | 1.22698 | 0.0022 | 14330 | 3.469694 | 0.0001515748 | 6377.55 | 2.17704 | 0.06243 | 6393.86 | 1.44125 | 0.01084 | 8165 | 3.85585 | 0.03369038 | 6377.55 | 2.10378 | 0.00939
|  |  | 6393.86 | 1.22476 | 0.00223 | 14340 | 3.469691 | 0.0001517506 | 6393.86 | 2.17513 | 0.06394 | 6410.26 | 1.44005 | 0.01096 | 8170 | 3.855839 | 0.03368528 | 6393.86 | 2.10186 | 0.00951
|  |  | 6410.26 | 1.22251 | 0.00227 | 14350 | 3.469689 | 0.0001519554 | 6410.26 | 2.17322 | 0.06548 | 6426.74 | 1.43883 | 0.01109 | 8175 | 3.855829 | 0.03368019 | 6410.26 | 2.09992 | 0.00962
|  |  | 6426.74 | 1.22022 | 0.0023 | 14360 | 3.469687 | 0.0001521889 | 6426.74 | 2.17131 | 0.06703 | 6443.3 | 1.43761 | 0.01122 | 8180 | 3.855819 | 0.03367511 | 6426.74 | 2.09796 | 0.00974
|  |  | 6443.3 | 1.21788 | 0.00233 | 14370 | 3.469685 | 0.0001524508 | 6443.3 | 2.1694 | 0.0686 | 6459.95 | 1.43637 | 0.01135 | 8185 | 3.855808 | 0.03367003 | 6443.3 | 2.09599 | 0.00987
|  |  | 6459.95 | 1.21549 | 0.00237 | 14380 | 3.469683 | 0.0001527409 | 6459.95 | 2.16749 | 0.0702 | 6476.68 | 1.43512 | 0.01149 | 8190 | 3.855798 | 0.03366496 | 6459.95 | 2.09399 | 0.00999
|  |  | 6476.68 | 1.21307 | 0.00241 | 14390 | 3.469681 | 0.000153059 | 6476.68 | 2.16558 | 0.07181 | 6493.51 | 1.43385 | 0.01163 | 8195 | 3.855788 | 0.0336599 | 6476.68 | 2.09198 | 0.01012
|  |  | 6493.51 | 1.21059 | 0.00244 | 14400 | 3.469678 | 0.0001534048 | 6493.51 | 2.16366 | 0.07344 | 6510.42 | 1.43257 | 0.01177 | 8200 | 3.855778 | 0.03365485 | 6493.51 | 2.08995 | 0.01025
|  |  | 6510.42 | 1.20807 | 0.00248 | 14410 | 3.469676 | 0.0001537781 | 6510.42 | 2.16174 | 0.07509 | 6527.42 | 1.43128 | 0.01191 | 8205 | 3.855767 | 0.0336498 | 6510.42 | 2.08789 | 0.01038
|  |  | 6527.42 | 1.20549 | 0.00252 | 14420 | 3.469674 | 0.0001541788 | 6527.42 | 2.15982 | 0.07676 | 6544.5 | 1.42997 | 0.01205 | 8210 | 3.855757 | 0.03364475 | 6527.42 | 2.08582 | 0.01051
|  |  | 6544.5 | 1.20286 | 0.00256 | 14430 | 3.469672 | 0.0001546067 | 6544.5 | 2.1579 | 0.07844 | 6561.68 | 1.42865 | 0.0122 | 8215 | 3.855747 | 0.03363972 | 6544.5 | 2.08373 | 0.01065
|  |  | 6561.68 | 1.20019 | 0.00261 | 14440 | 3.469669398 | 0.0001550618 | 6561.68 | 2.15597 | 0.08015 | 6578.95 | 1.42732 | 0.01235 | 8220 | 3.855737 | 0.03363469 | 6561.68 | 2.08162 | 0.01078
|  |  | 6578.95 | 1.19745 | 0.00265 | 14450 | 3.469667 | 0.0001555437 | 6578.95 | 2.15404 | 0.08187 | 6596.31 | 1.42597 | 0.0125 | 8225 | 3.855727 | 0.03362967 | 6578.95 | 2.07948 | 0.01093
|  |  | 6596.31 | 1.19466 | 0.00269 | 14460 | 3.469665 | 0.0001560525 | 6596.31 | 2.15211 | 0.08361 | 6613.76 | 1.4246 | 0.01266 | 8230 | 3.855717 | 0.03362466 | 6596.31 | 2.07733 | 0.01107
|  |  | 6613.76 | 1.19181 | 0.00274 | 14470 | 3.469663 | 0.0001565881 | 6613.76 | 2.15017 | 0.08538 | 6631.3 | 1.42323 | 0.01282 | 8235 | 3.855706 | 0.03361965 | 6613.76 | 2.07516 | 0.01121
|  |  | 6631.3 | 1.1889 | 0.00279 | 14480 | 3.46966 | 0.0001571504 | 6631.3 | 2.14823 | 0.08716 | 6648.94 | 1.42183 | 0.01298 | 8240 | 3.855696 | 0.03361465 | 6631.3 | 2.07296 | 0.01136
|  |  | 6648.94 | 1.18593 | 0.00284 | 14490 | 3.469658 | 0.0001577393 | 6648.94 | 2.14628 | 0.08896 | 6666.67 | 1.42042 | 0.01314 | 8245 | 3.855686 | 0.03360965 | 6648.94 | 2.07074 | 0.01151
|  |  | 6666.67 | 1.18289 | 0.00289 | 14500 | 3.469656 | 0.0001583548 | 6666.67 | 2.14433 | 0.09078 | 6684.49 | 1.419 | 0.01331 | 8250 | 3.855676 | 0.03360467 | 6666.67 | 2.0685 | 0.01167
|  |  | 6684.49 | 1.17978 | 0.00295 | 14510 | 3.469654 | 0.0001589968 | 6684.49 | 2.14237 | 0.09262 | 6702.41 | 1.41756 | 0.01348 | 8255 | 3.855666 | 0.03359969 | 6684.49 | 2.06624 | 0.01183
|  |  | 6702.41 | 1.17661 | 0.003 | 14520 | 3.469651 | 0.0001596654 | 6702.41 | 2.1404 | 0.09449 | 6720.43 | 1.4161 | 0.01365 | 8260 | 3.855656 | 0.03359471 | 6702.41 | 2.06396 | 0.01199
|  |  | 6720.43 | 1.17336 | 0.00306 | 14530 | 3.469649 | 0.0001603606 | 6720.43 | 2.13843 | 0.09637 | 6738.54 | 1.41463 | 0.01383 | 8265 | 3.855646 | 0.03358975 | 6720.43 | 2.06165 | 0.01215
|  |  | 6738.54 | 1.17004 | 0.00312 | 14540 | 3.469647 | 0.0001610824 | 6738.54 | 2.13646 | 0.09828 | 6756.76 | 1.41314 | 0.01401 | 8270 | 3.855636 | 0.03358479 | 6738.54 | 2.05932 | 0.01231
|  |  | 6756.76 | 1.16664 | 0.00318 | 14550 | 3.469644439 | 0.0001618308 | 6756.76 | 2.13448 | 0.10021 | 6775.07 | 1.41163 | 0.01419 | 8275 | 3.855626 | 0.03357983 | 6756.76 | 2.05697 | 0.01248
|  |  | 6775.07 | 1.16316 | 0.00325 | 14560 | 3.469642 | 0.0001626059 | 6775.07 | 2.13249 | 0.10216 | 6793.48 | 1.41011 | 0.01438 | 8280 | 3.855616 | 0.03357489 | 6775.07 | 2.05459 | 0.01265
|  |  | 6793.48 | 1.1596 | 0.00331 | 14570 | 3.46964 | 0.0001634078 | 6793.48 | 2.1305 | 0.10413 | 6811.99 | 1.40857 | 0.01457 | 8285 | 3.855606 | 0.03356995 | 6793.48 | 2.05219 | 0.01283
|  |  | 6811.99 | 1.15595 | 0.00339 | 14580 | 3.469637496 | 0.0001642364 | 6811.99 | 2.1285 | 0.10613 | 6830.6 | 1.40701 | 0.01476 | 8290 | 3.855597 | 0.03356501 | 6811.99 | 2.04976 | 0.01301
|  |  | 6830.6 | 1.15221 | 0.00346 | 14590 | 3.469635 | 0.000165092 | 6830.6 | 2.1265 | 0.10815 | 6849.32 | 1.40543 | 0.01496 | 8295 | 3.855587 | 0.03356009 | 6830.6 | 2.04731 | 0.01319
|  |  | 6849.32 | 1.14838 | 0.00354 | 14600 | 3.469633 | 0.0001659746 | 6849.32 | 2.12449 | 0.1102 | 6868.13 | 1.40383 | 0.01516 | 8300 | 3.855577 | 0.03355517 | 6849.32 | 2.04484 | 0.01338
|  |  | 6868.13 | 1.14445 | 0.00362 | 14610 | 3.46963 | 0.0001668844 | 6868.13 | 2.12248 | 0.11227 | 6887.05 | 1.40222 | 0.01536 | 8305 | 3.855567 | 0.03355025 | 6868.13 | 2.04234 | 0.01357
|  |  | 6887.05 | 1.14042 | 0.0037 | 14620 | 3.469628 | 0.0001678215 | 6887.05 | 2.12047 | 0.11437 | 6906.08 | 1.40059 | 0.01557 | 8310 | 3.855557 | 0.03354535 | 6887.05 | 2.03981 | 0.01376
|  |  | 6906.08 | 1.13628 | 0.00379 | 14630 | 3.469626 | 0.000168786 | 6906.08 | 2.11845 | 0.11649 | 6925.21 | 1.39893 | 0.01579 | 8315 | 3.855547 | 0.03354045 | 6906.08 | 2.03725 | 0.01396
|  |  | 6925.21 | 1.13204 | 0.00389 | 14640 | 3.469623 | 0.0001697781 | 6925.21 | 2.11644 | 0.11863 | 6944.44 | 1.39726 | 0.016 | 8320 | 3.855537 | 0.03353555 | 6925.21 | 2.03467 | 0.01416
|  |  | 6944.44 | 1.12767 | 0.00398 | 14650 | 3.469621 | 0.000170798 | 6944.44 | 2.11442 | 0.1208 | 6963.79 | 1.39557 | 0.01622 | 8325 | 3.855528 | 0.03353067 | 6944.44 | 2.03207 | 0.01436
|  |  | 6963.79 | 1.12319 | 0.00409 | 14660 | 3.469619 | 0.0001718459 | 6963.79 | 2.1124 | 0.123 | 6983.24 | 1.39385 | 0.01645 | 8330 | 3.855518 | 0.03352579 | 6963.79 | 2.02943 | 0.01457
|  |  | 6983.24 | 1.11858 | 0.0042 | 14670 | 3.469616 | 0.000172922 | 6983.24 | 2.11038 | 0.12522 | 7002.8 | 1.39212 | 0.01668 | 8335 | 3.855508 | 0.03352091 | 6983.24 | 2.02677 | 0.01478
|  |  | 7002.8 | 1.11384 | 0.00432 | 14680 | 3.469614 | 0.0001740265 | 7002.8 | 2.10836 | 0.12746 | 7022.47 | 1.39037 | 0.01692 | 8340 | 3.855498 | 0.03351605 | 7002.8 | 2.02408 | 0.015
|  |  | 7022.47 | 1.10896 | 0.00444 | 14690 | 3.469611 | 0.0001751597 | 7022.47 | 2.10634 | 0.12972 | 7042.25 | 1.38859 | 0.01716 | 8345 | 3.855489 | 0.03351118 | 7022.47 | 2.02136 | 0.01522
|  |  | 7042.25 | 1.10394 | 0.00457 | 14700 | 3.469609 | 0.0001763218 | 7042.25 | 2.10433 | 0.13201 | 7062.15 | 1.38679 | 0.0174 | 8350 | 3.855479 | 0.03350633 | 7042.25 | 2.01861 | 0.01545
|  |  | 7062.15 | 1.09877 | 0.00471 | 14710 | 3.469607 | 0.000177513 | 7062.15 | 2.10231 | 0.13432 | 7082.15 | 1.38497 | 0.01765 | 8355 | 3.855469 | 0.03350148 | 7062.15 | 2.01583 | 0.01568
|  |  | 7082.15 | 1.09343 | 0.00486 | 14720 | 3.469604 | 0.0001787337 | 7082.15 | 2.1003 | 0.13665 | 7102.27 | 1.38313 | 0.01791 | 8360 | 3.85546 | 0.03349664 | 7082.15 | 2.01302 | 0.01591
|  |  | 7102.27 | 1.08793 | 0.00502 | 14730 | 3.469602 | 0.0001799841 | 7102.27 | 2.0983 | 0.13899 | 7122.51 | 1.38126 | 0.01817 | 8365 | 3.85545 | 0.03349181 | 7102.27 | 2.01018 | 0.01615
|  |  | 7122.51 | 1.08225 | 0.0052 | 14740 | 3.469599 | 0.0001812645 | 7122.51 | 2.09629 | 0.14135 | 7142.86 | 1.37937 | 0.01843 | 8370 | 3.85544 | 0.03348698 | 7122.51 | 2.00731 | 0.0164
|  |  | 7142.86 | 1.07639 | 0.00538 | 14750 | 3.469597 | 0.0001825753 | 7142.86 | 2.09429 | 0.14373 | 7163.32 | 1.37746 | 0.01871 | 8375 | 3.855431 | 0.03348216 | 7142.86 | 2.0044 | 0.01665
|  |  | 7163.32 | 1.07032 | 0.00558 | 14760 | 3.469594 | 0.0001839169 | 7163.32 | 2.09229 | 0.14613 | 7183.91 | 1.37552 | 0.01898 | 8380 | 3.855421 | 0.03347734 | 7163.32 | 2.00147 | 0.0169
|  |  | 7183.91 | 1.06406 | 0.0058 | 14770 | 3.469592 | 0.0001852894 | 7183.91 | 2.0903 | 0.14853 | 7204.61 | 1.37356 | 0.01927 | 8385 | 3.855412 | 0.03347253 | 7183.91 | 1.9985 | 0.01716
|  |  | 7204.61 | 1.05757 | 0.00603 | 14780 | 3.469589 | 0.0001866934 | 7204.61 | 2.0883 | 0.15095 | 7225.43 | 1.37157 | 0.01956 | 8390 | 3.855402 | 0.03346773 | 7204.61 | 1.9955 | 0.01743
|  |  | 7225.43 | 1.05085 | 0.00629 | 14790 | 3.469587 | 0.0001881292 | 7225.43 | 2.08631 | 0.15337 | 7246.38 | 1.36955 | 0.01985 | 8395 | 3.855393 | 0.03346294 | 7225.43 | 1.99247 | 0.0177
|  |  | 7246.38 | 1.04388 | 0.00657 | 14800 | 3.469584 | 0.0001895971 | 7246.38 | 2.08432 | 0.1558 | 7267.44 | 1.36751 | 0.02016 | 8400 | 3.855383 | 0.03345815 | 7246.38 | 1.9894 | 0.01798
|  |  | 7267.44 | 1.03665 | 0.00688 | 14810 | 3.469582 | 0.0001910977 | 7267.44 | 2.08233 | 0.15824 | 7288.63 | 1.36545 | 0.02047 | 8405 | 3.855374 | 0.03345336 | 7267.44 | 1.9863 | 0.01826
|  |  | 7288.63 | 1.02913 | 0.00722 | 14820 | 3.469579 | 0.0001926313 | 7288.63 | 2.08033 | 0.16068 | 7309.94 | 1.36335 | 0.02078 | 8410 | 3.855364 | 0.03344859 | 7288.63 | 1.98316 | 0.01855
|  |  | 7309.94 | 1.02132 | 0.00759 | 14830 | 3.469577 | 0.0001941983 | 7309.94 | 2.07833 | 0.16312 | 7331.38 | 1.36123 | 0.02111 | 8415 | 3.855355 | 0.03344382 | 7309.94 | 1.97999 | 0.01885
|  |  | 7331.38 | 1.01319 | 0.008 | 14840 | 3.469574 | 0.0001957993 | 7331.38 | 2.07632 | 0.16556 | 7352.94 | 1.35908 | 0.02144 | 8420 | 3.855345 | 0.03343905 | 7331.38 | 1.97678 | 0.01915
|  |  | 7352.94 | 1.00472 | 0.00846 | 14850 | 3.469572 | 0.0001974346 | 7352.94 | 2.0743 | 0.168 | 7374.63 | 1.3569 | 0.02178 | 8425 | 3.855336 | 0.03343429 | 7352.94 | 1.97353 | 0.01946
|  |  | 7374.63 | 0.99589 | 0.00898 | 14860 | 3.469569 | 0.0001991048 | 7374.63 | 2.07227 | 0.17043 | 7396.45 | 1.35469 | 0.02212 | 8430 | 3.855326 | 0.03342954 | 7374.63 | 1.97025 | 0.01978
|  |  | 7396.45 | 0.98666 | 0.00956 | 14870 | 3.469567 | 0.0002008104 | 7396.45 | 2.07023 | 0.17286 | 7418.4 | 1.35245 | 0.02248 | 8435 | 3.855317 | 0.0334248 | 7396.45 | 1.96693 | 0.0201
|  |  | 7418.4 | 0.977 | 0.01022 | 14880 | 3.469564 | 0.0002025519 | 7418.4 | 2.06816 | 0.17529 | 7440.48 | 1.35018 | 0.02284 | 8440 | 3.855308 | 0.03342006 | 7418.4 | 1.96357 | 0.02043
|  |  | 7440.48 | 0.96689 | 0.01096 | 14890 | 3.469561 | 0.0002043299 | 7440.48 | 2.06608 | 0.1777 | 7462.69 | 1.34787 | 0.02321 | 8445 | 3.855298 | 0.03341533 | 7440.48 | 1.96017 | 0.02077
|  |  | 7462.69 | 0.95629 | 0.01181 | 14900 | 3.469559 | 0.0002061448 | 7462.69 | 2.06397 | 0.18011 | 7485.03 | 1.34554 | 0.02359 | 8450 | 3.855289 | 0.0334106 | 7462.69 | 1.95673 | 0.02111
|  |  | 7485.03 | 0.94515 | 0.01278 | 14910 | 3.469556 | 0.0002079973 | 7485.03 | 2.06184 | 0.18251 | 7507.51 | 1.34317 | 0.02398 | 8455 | 3.855279 | 0.03340588 | 7485.03 | 1.95325 | 0.02146
|  |  | 7507.51 | 0.93343 | 0.0139 | 14920 | 3.469554 | 0.000209888 | 7507.51 | 2.05967 | 0.18491 | 7530.12 | 1.34077 | 0.02438 | 8460 | 3.85527 | 0.03340117 | 7507.51 | 1.94972 | 0.02182
|  |  | 7530.12 | 0.92108 | 0.0152 | 14930 | 3.469551 | 0.0002118174 | 7530.12 | 2.05746 | 0.18729 | 7552.87 | 1.33834 | 0.02479 | 8465 | 3.855261 | 0.03339646 | 7530.12 | 1.94616 | 0.02219
|  |  | 7552.87 | 0.90804 | 0.01672 | 14940 | 3.469548273 | 0.0002137861 | 7552.87 | 2.05521 | 0.18967 | 7575.76 | 1.33587 | 0.02521 | 8470 | 3.855252 | 0.03339176 | 7552.87 | 1.94255 | 0.02257
|  |  | 7575.76 | 0.89424 | 0.01849 | 14950 | 3.469545617 | 0.0002157949 | 7575.76 | 2.05292 | 0.19203 | 7598.78 | 1.33337 | 0.02564 | 8475 | 3.855242 | 0.03338706 | 7575.76 | 1.9389 | 0.02296
|  |  | 7598.78 | 0.87963 | 0.02058 | 14960 | 3.469543 | 0.0002178444 | 7598.78 | 2.05058 | 0.1944 | 7621.95 | 1.33082 | 0.02607 | 8480 | 3.855233 | 0.03338238 | 7598.78 | 1.93521 | 0.02335
|  |  | 7621.95 | 0.86413 | 0.02307 | 14970 | 3.46954 | 0.0002199352 | 7621.95 | 2.04819 | 0.19676 | 7645.26 | 1.32825 | 0.02653 | 8485 | 3.855224 | 0.03337769 | 7621.95 | 1.93147 | 0.02376
|  |  | 7645.26 | 0.84764 | 0.02603 | 14980 | 3.469538 | 0.0002220681 | 7645.26 | 2.04574 | 0.19911 | 7668.71 | 1.32563 | 0.02699 | 8490 | 3.855215 | 0.03337302 | 7645.26 | 1.92768 | 0.02417
|  |  | 7668.71 | 0.8301 | 0.02959 | 14990 | 3.469535 | 0.0002242437 | 7668.71 | 2.04323 | 0.20146 | 7692.31 | 1.32298 | 0.02746 | 8495 | 3.855205 | 0.03336835 | 7668.71 | 1.92385 | 0.02459
|  |  | 7692.31 | 0.8114 | 0.03388 | 15000 | 3.469532 | 0.0002264628 | 7692.31 | 2.04065 | 0.20381 | 7716.05 | 1.32028 | 0.02795 | 8500 | 3.855196 | 0.03336368 | 7692.31 | 1.91997 | 0.02503
|  |  | 7716.05 | 0.79147 | 0.03908 | 15010 | 3.469529 | 0.0002287263 | 7716.05 | 2.03801 | 0.20617 | 7739.94 | 1.31755 | 0.02845 | 8505 | 3.855187 | 0.03335902 | 7716.05 | 1.91604 | 0.02547
|  |  | 7739.94 | 0.77021 | 0.04543 | 15020 | 3.469526744 | 0.0002310347 | 7739.94 | 2.03529 | 0.20853 | 7763.98 | 1.31477 | 0.02896 | 8510 | 3.855178 | 0.03335437 | 7739.94 | 1.91206 | 0.02592
|  |  | 7763.98 | 0.74758 | 0.05319 | 15030 | 3.469524 | 0.000233389 | 7763.98 | 2.03249 | 0.2109 | 7788.16 | 1.31195 | 0.02948 | 8515 | 3.855169 | 0.03334973 | 7763.98 | 1.90803 | 0.02639
|  |  | 7788.16 | 0.72356 | 0.06272 | 15040 | 3.469521 | 0.0002357899 | 7788.16 | 2.02961 | 0.21327 | 7812.5 | 1.30909 | 0.03002 | 8520 | 3.85516 | 0.03334509 | 7788.16 | 1.90396 | 0.02687
|  |  | 7812.5 | 0.69819 | 0.07443 | 15050 | 3.469518509 | 0.0002382383 | 7812.5 | 2.02665 | 0.21566 | 7836.99 | 1.30619 | 0.03058 | 8525 | 3.855151 | 0.03334045 | 7812.5 | 1.89983 | 0.02736
|  |  | 7836.99 | 0.67163 | 0.08881 | 15060 | 3.469516 | 0.000240735 | 7836.99 | 2.0236 | 0.21807 | 7861.64 | 1.30323 | 0.03114 | 8530 | 3.855141 | 0.03333583 | 7836.99 | 1.89564 | 0.02786
|  |  | 7861.64 | 0.64421 | 0.10639 | 15070 | 3.469513 | 0.000243281 | 7861.64 | 2.02046 | 0.22049 | 7886.44 | 1.30024 | 0.03173 | 8535 | 3.855132 | 0.0333312 | 7861.64 | 1.89141 | 0.02837
|  |  | 7886.44 | 0.61646 | 0.1277 | 15080 | 3.46951 | 0.0002458771 | 7886.44 | 2.01722 | 0.22294 | 7911.39 | 1.29719 | 0.03233 | 8540 | 3.855123 | 0.03332659 | 7886.44 | 1.88712 | 0.02889
|  |  | 7911.39 | 0.58921 | 0.15315 | 15090 | 3.469507 | 0.0002485243 | 7911.39 | 2.01389 | 0.22541 | 7936.51 | 1.2941 | 0.03295 | 8545 | 3.855114 | 0.03332198 | 7911.39 | 1.88277 | 0.02943
|  |  | 7936.51 | 0.56351 | 0.18289 | 15100 | 3.469505 | 0.0002512234 | 7936.51 | 2.01045 | 0.22791 | 7961.78 | 1.29096 | 0.03358 | 8550 | 3.855105 | 0.03331738 | 7936.51 | 1.87836 | 0.02999
|  |  | 7961.78 | 0.54054 | 0.21658 | 15110 | 3.469501794 | 0.0002539755 | 7961.78 | 2.00691 | 0.23044 | 7987.22 | 1.28776 | 0.03423 | 8555 | 3.855096 | 0.03331278 | 7961.78 | 1.8739 | 0.03055
|  |  | 7987.22 | 0.52132 | 0.2534 | 15120 | 3.469499 | 0.0002567817 | 7987.22 | 2.00326 | 0.233 | 8012.82 | 1.28451 | 0.0349 | 8560 | 3.855087 | 0.03330819 | 7987.22 | 1.86938 | 0.03113
|  |  | 8012.82 | 0.50638 | 0.29212 | 15130 | 3.469496 | 0.0002596427 | 8012.82 | 1.99949 | 0.2356 | 8038.59 | 1.28122 | 0.0356 | 8565 | 3.855078 | 0.0333036 | 8012.82 | 1.8648 | 0.03173
|  |  | 8038.59 | 0.49564 | 0.33153 | 15140 | 3.469493 | 0.0002625599 | 8038.59 | 1.99561 | 0.23824 | 8064.52 | 1.27786 | 0.03631 | 8570 | 3.855069 | 0.03329902 | 8038.59 | 1.86016 | 0.03234
|  |  | 8064.52 | 0.4886 | 0.37072 | 15150 | 3.46949 | 0.0002655341 | 8064.52 | 1.99161 | 0.24092 | 8090.61 | 1.27445 | 0.03704 | 8575 | 3.85506 | 0.03329445 | 8064.52 | 1.85546 | 0.03297
|  |  | 8090.61 | 0.48459 | 0.40924 | 15160 | 3.469488 | 0.0002685665 | 8090.61 | 1.98748 | 0.24365 | 8116.88 | 1.27098 | 0.03779 | 8580 | 3.855051 | 0.03328988 | 8090.61 | 1.85069 | 0.03361
|  |  | 8116.88 | 0.48309 | 0.44699 | 15170 | 3.469484793 | 0.0002716582 | 8116.88 | 1.98322 | 0.24642 | 8143.32 | 1.26745 | 0.03857 | 8585 | 3.855042 | 0.03328532 | 8116.88 | 1.84586 | 0.03427
|  |  | 8143.32 | 0.48386 | 0.48403 | 15180 | 3.469482 | 0.0002748104 | 8143.32 | 1.97882 | 0.24924 | 8169.93 | 1.26387 | 0.03937 | 8590 | 3.855034 | 0.03328077 | 8143.32 | 1.84096 | 0.03495
|  |  | 8169.93 | 0.48688 | 0.52033 | 15190 | 3.469479 | 0.0002780241 | 8169.93 | 1.97427 | 0.25212 | 8196.72 | 1.26022 | 0.04019 | 8595 | 3.855025 | 0.03327622 | 8169.93 | 1.83599 | 0.03564
|  |  | 8196.72 | 0.49223 | 0.55563 | 15200 | 3.469476 | 0.0002813007 | 8196.72 | 1.96958 | 0.25505 | 8223.68 | 1.2565 | 0.04104 | 8600 | 3.855016 | 0.03327167 | 8196.72 | 1.83096 | 0.03636
|  |  | 8223.68 | 0.49989 | 0.58946 | 15210 | 3.469473 | 0.0002846413 | 8223.68 | 1.96473 | 0.25805 | 8250.83 | 1.25273 | 0.04192 | 8605 | 3.855007 | 0.03326713 | 8223.68 | 1.82585 | 0.03709
|  |  | 8250.83 | 0.50958 | 0.6212 | 15220 | 3.46947 | 0.0002880472 | 8250.83 | 1.95971 | 0.26111 | 8278.15 | 1.24888 | 0.04283 | 8610 | 3.854998 | 0.0332626 | 8250.83 | 1.82068 | 0.03784
|  |  | 8278.15 | 0.52066 | 0.65024 | 15230 | 3.469468 | 0.0002915195 | 8278.15 | 1.95451 | 0.26424 | 8305.65 | 1.24496 | 0.04376 | 8615 | 3.854989 | 0.03325808 | 8278.15 | 1.81543 | 0.03862
|  |  | 8305.65 | 0.53216 | 0.67628 | 15240 | 3.469465 | 0.0002950598 | 8305.65 | 1.94912 | 0.26744 | 8333.33 | 1.24098 | 0.04472 | 8620 | 3.85498 | 0.03325356 | 8305.65 | 1.81011 | 0.03941
|  |  | 8333.33 | 0.54295 | 0.69945 | 15250 | 3.469462 | 0.0002986691 | 8333.33 | 1.94354 | 0.27073 | 8361.2 | 1.23692 | 0.04572 | 8625 | 3.854972 | 0.03324904 | 8333.33 | 1.80471 | 0.04023
|  |  | 8361.2 | 0.55206 | 0.72038 | 15260 | 3.469459 | 0.000302349 | 8361.2 | 1.93774 | 0.27412 | 8389.26 | 1.23279 | 0.04675 | 8630 | 3.854963 | 0.03324453 | 8361.2 | 1.79923 | 0.04107
|  |  | 8389.26 | 0.55888 | 0.74006 | 15270 | 3.469456 | 0.0003061008 | 8389.26 | 1.93172 | 0.2776 | 8417.51 | 1.22858 | 0.04781 | 8635 | 3.854954 | 0.03324003 | 8389.26 | 1.79368 | 0.04193
|  |  | 8417.51 | 0.56333 | 0.75958 | 15280 | 3.469453 | 0.0003099258 | 8417.51 | 1.92547 | 0.2812 | 8445.95 | 1.22429 | 0.04891 | 8640 | 3.854945 | 0.03323554 | 8417.51 | 1.78804 | 0.04282
|  |  | 8445.95 | 0.56586 | 0.7798 | 15290 | 3.46945 | 0.0003138256 | 8445.95 | 1.91896 | 0.28492 | 8474.58 | 1.21992 | 0.05005 | 8645 | 3.854937 | 0.03323104 | 8445.95 | 1.78233 | 0.04373
|  |  | 8474.58 | 0.56717 | 0.80107 | 15300 | 3.469447 | 0.0003178015 | 8474.58 | 1.91219 | 0.28879 | 8503.4 | 1.21547 | 0.05122 | 8650 | 3.854928 | 0.03322656 | 8474.58 | 1.77653 | 0.04467
|  |  | 8503.4 | 0.56782 | 0.82306 | 15310 | 3.469445 | 0.000321855 | 8503.4 | 1.90514 | 0.29281 | 8532.42 | 1.21093 | 0.05244 | 8655 | 3.854919 | 0.03322208 | 8503.4 | 1.77064 | 0.04564
|  |  | 8532.42 | 0.56761 | 0.84504 | 15320 | 3.469442 | 0.0003259877 | 8532.42 | 1.8978 | 0.29702 | 8561.64 | 1.20631 | 0.0537 | 8660 | 3.854911 | 0.03321761 | 8532.42 | 1.76466 | 0.04663
|  |  | 8561.64 | 0.56528 | 0.86671 | 15330 | 3.469439 | 0.0003302011 | 8561.64 | 1.89016 | 0.30142 | 8591.07 | 1.20159 | 0.05501 | 8665 | 3.854902 | 0.03321314 | 8561.64 | 1.7586 | 0.04766
|  |  | 8591.07 | 0.55926 | 0.88913 | 15340 | 3.469436 | 0.0003344968 | 8591.07 | 1.88219 | 0.30605 | 8620.69 | 1.19678 | 0.05636 | 8670 | 3.854893 | 0.03320868 | 8591.07 | 1.75245 | 0.04871
|  |  | 8620.69 | 0.54901 | 0.91466 | 15350 | 3.469433023 | 0.0003388762 | 8620.69 | 1.8739 | 0.31093 | 8650.52 | 1.19187 | 0.05776 | 8675 | 3.854885 | 0.03320422 | 8620.69 | 1.7462 | 0.0498
|  |  | 8650.52 | 0.53562 | 0.94547 | 15360 | 3.46943 | 0.0003433411 | 8650.52 | 1.86525 | 0.31608 | 8680.56 | 1.18687 | 0.05922 | 8680 | 3.854876 | 0.03319977 | 8650.52 | 1.73986 | 0.05091
|  |  | 8680.56 | 0.52092 | 0.9826 | 15370 | 3.469427 | 0.0003478931 | 8680.56 | 1.85626 | 0.32156 | 8710.8 | 1.18176 | 0.06073 | 8685 | 3.854867 | 0.03319533 | 8680.56 | 1.73341 | 0.05207
|  |  | 8710.8 | 0.50643 | 1.02616 | 15380 | 3.469424 | 0.0003525338 | 8710.8 | 1.8469 | 0.32737 | 8741.26 | 1.17654 | 0.0623 | 8690 | 3.854859 | 0.03319089 | 8710.8 | 1.72687 | 0.05325
|  |  | 8741.26 | 0.49305 | 1.07603 | 15390 | 3.469422 | 0.0003572649 | 8741.26 | 1.83716 | 0.33358 | 8771.93 | 1.17122 | 0.06392 | 8695 | 3.85485 | 0.03318645 | 8741.26 | 1.72023 | 0.05447
|  |  | 8771.93 | 0.48134 | 1.13242 | 15400 | 3.469419 | 0.000362088 | 8771.93 | 1.82705 | 0.34021 | 8802.82 | 1.16579 | 0.06562 | 8700 | 3.854842 | 0.03318202 | 8771.93 | 1.71349 | 0.05573
|  |  | 8802.82 | 0.47204 | 1.19597 | 15410 | 3.469416 | 0.000367005 | 8802.82 | 1.81655 | 0.34731 | 8833.92 | 1.16024 | 0.06737 | 8705 | 3.854833 | 0.0331776 | 8802.82 | 1.70664 | 0.05703
|  |  | 8833.92 | 0.46639 | 1.26754 | 15420 | 3.469413 | 0.0003720175 | 8833.92 | 1.80567 | 0.35493 | 8865.25 | 1.15457 | 0.0692 | 8710 | 3.854824 | 0.03317319 | 8833.92 | 1.69968 | 0.05837
|  |  | 8865.25 | 0.46637 | 1.34784 | 15430 | 3.469411 | 0.0003771274 | 8865.25 | 1.79441 | 0.36312 | 8896.8 | 1.14878 | 0.07111 | 8715 | 3.854816 | 0.03316878 | 8865.25 | 1.6926 | 0.05976
|  |  | 8896.8 | 0.47462 | 1.43703 | 15440 | 3.469408 | 0.0003823362 | 8896.8 | 1.78276 | 0.37193 | 8928.57 | 1.14287 | 0.07309 | 8720 | 3.854807 | 0.03316437 | 8896.8 | 1.68542 | 0.06118
|  |  | 8928.57 | 0.49418 | 1.53432 | 15450 | 3.469405 | 0.000387646 | 8928.57 | 1.77075 | 0.38143 | 8960.57 | 1.13682 | 0.07516 | 8725 | 3.854799 | 0.03315997 | 8928.57 | 1.67812 | 0.06265
|  |  | 8960.57 | 0.52817 | 1.6378 | 15460 | 3.469402 | 0.0003930584 | 8960.57 | 1.75839 | 0.39168 | 8992.81 | 1.13064 | 0.07731 | 8730 | 3.85479 | 0.03315558 | 8960.57 | 1.6707 | 0.06417
|  |  | 8992.81 | 0.57931 | 1.74424 | 15470 | 3.46939972 | 0.0003985753 | 8992.81 | 1.74569 | 0.40274 | 9025.27 | 1.12432 | 0.07956 | 8735 | 3.854782 | 0.03315119 | 8992.81 | 1.66315 | 0.06574
|  |  | 9025.27 | 0.64924 | 1.84907 | 15480 | 3.469397 | 0.0004041984 | 9025.27 | 1.7327 | 0.41468 | 9057.97 | 1.11786 | 0.08191 | 8740 | 3.854774 | 0.03314681 | 9025.27 | 1.65549 | 0.06736
|  |  | 9057.97 | 0.73752 | 1.94684 | 15490 | 3.469394 | 0.0004099296 | 9057.97 | 1.71943 | 0.42758 | 9090.91 | 1.11124 | 0.08436 | 8745 | 3.854765 | 0.03314243 | 9057.97 | 1.64769 | 0.06904
|  |  | 9090.91 | 0.84093 | 2.03267 | 15500 | 3.469392 | 0.0004157708 | 9090.91 | 1.70594 | 0.44152 | 9124.09 | 1.10448 | 0.08692 | 8750 | 3.854757 | 0.03313806 | 9090.91 | 1.63976 | 0.07077
|  |  | 9124.09 | 0.95412 | 2.10448 | 15510 | 3.46938936 | 0.0004217237 | 9124.09 | 1.69229 | 0.45656 | 9157.51 | 1.09755 | 0.0896 | 8755 | 3.854748 | 0.03313369 | 9124.09 | 1.63171 | 0.07256
|  |  | 9157.51 | 1.0725 | 2.16419 | 15520 | 3.469387 | 0.0004277901 | 9157.51 | 1.67854 | 0.4728 | 9191.18 | 1.09047 | 0.0924 | 8760 | 3.85474 | 0.03312933 | 9157.51 | 1.62351 | 0.07441
|  |  | 9191.18 | 1.19557 | 2.21577 | 15530 | 3.469384 | 0.0004339719 | 9191.18 | 1.66479 | 0.49029 | 9225.09 | 1.08321 | 0.09533 | 8765 | 3.854731 | 0.03312498 | 9191.18 | 1.61517 | 0.07632
|  |  | 9225.09 | 1.32733 | 2.26057 | 15540 | 3.469382 | 0.000440271 | 9225.09 | 1.65112 | 0.50913 | 9259.26 | 1.07578 | 0.09841 | 8770 | 3.854723 | 0.03312063 | 9225.09 | 1.60669 | 0.0783
|  |  | 9259.26 | 1.47188 | 2.29387 | 15550 | 3.469379611 | 0.0004466889 | 9259.26 | 1.63766 | 0.52936 | 9293.68 | 1.06817 | 0.10164 | 8775 | 3.854715 | 0.03311628 | 9259.26 | 1.59806 | 0.08035
|  |  | 9293.68 | 1.62714 | 2.30736 | 15560 | 3.469377 | 0.0004532276 | 9293.68 | 1.62453 | 0.55105 | 9328.36 | 1.06037 | 0.10502 | 8780 | 3.854706 | 0.03311195 | 9293.68 | 1.58928 | 0.08247
|  |  | 9328.36 | 1.78426 | 2.29703 | 15570 | 3.469375 | 0.0004598888 | 9328.36 | 1.61188 | 0.57424 | 9363.3 | 1.05239 | 0.10858 | 8785 | 3.854698 | 0.03310761 | 9328.36 | 1.58035 | 0.08467
|  |  | 9363.3 | 1.93544 | 2.26706 | 15580 | 3.469373 | 0.0004666742 | 9363.3 | 1.59987 | 0.59895 | 9398.5 | 1.0442 | 0.11232 | 8790 | 3.85469 | 0.03310329 | 9363.3 | 1.57126 | 0.08695
|  |  | 9398.5 | 2.08084 | 2.2235 | 15590 | 3.469371 | 0.0004735854 | 9398.5 | 1.58868 | 0.62517 | 9433.96 | 1.03581 | 0.11625 | 8795 | 3.854682 | 0.03309897 | 9398.5 | 1.562 | 0.08931
|  |  | 9433.96 | 2.22394 | 2.16431 | 15600 | 3.469369 | 0.0004806241 | 9433.96 | 1.57849 | 0.6529 | 9469.7 | 1.02721 | 0.1204 | 8800 | 3.854673 | 0.03309465 | 9433.96 | 1.55258 | 0.09176
|  |  | 9469.7 | 2.35725 | 2.0846 | 15610 | 3.469367 | 0.0004877919 | 9469.7 | 1.56947 | 0.68206 | 9505.7 | 1.01839 | 0.12476 | 8805 | 3.854665 | 0.03309034 | 9469.7 | 1.54298 | 0.09429
|  |  | 9505.7 | 2.47376 | 1.99475 | 15620 | 3.469365 | 0.0004950903 | 9505.7 | 1.56183 | 0.71258 | 9541.98 | 1.00935 | 0.12937 | 8810 | 3.854657 | 0.03308603 | 9505.7 | 1.53322 | 0.09693
|  |  | 9541.98 | 2.5828 | 1.89944 | 15630 | 3.469363 | 0.0005025209 | 9541.98 | 1.55572 | 0.74433 | 9578.54 | 1.00008 | 0.13424 | 8815 | 3.854648 | 0.03308173 | 9541.98 | 1.52327 | 0.09966
|  |  | 9578.54 | 2.68488 | 1.78965 | 15640 | 3.469361 | 0.0005100848 | 9578.54 | 1.5513 | 0.77717 | 9615.38 | 0.99058 | 0.13938 | 8820 | 3.85464 | 0.03307744 | 9578.54 | 1.51313 | 0.1025
|  |  | 9615.38 | 2.76898 | 1.66503 | 15650 | 3.469359237 | 0.0005177836 | 9615.38 | 1.54871 | 0.81092 | 9652.51 | 0.98083 | 0.14482 | 8825 | 3.854632 | 0.03307315 | 9615.38 | 1.50281 | 0.10544
|  |  | 9652.51 | 2.83031 | 1.53603 | 15660 | 3.469358 | 0.0005256185 | 9652.51 | 1.54803 | 0.84537 | 9689.92 | 0.97084 | 0.15058 | 8830 | 3.854624 | 0.03306887 | 9652.51 | 1.49229 | 0.10851
|  |  | 9689.92 | 2.87413 | 1.41089 | 15670 | 3.469356 | 0.0005335904 | 9689.92 | 1.54934 | 0.88033 | 9727.63 | 0.96059 | 0.15668 | 8835 | 3.854616 | 0.03306459 | 9689.92 | 1.48157 | 0.11169
|  |  | 9727.63 | 2.90744 | 1.28965 | 15680 | 3.469355 | 0.0005417006 | 9727.63 | 1.55267 | 0.91556 | 9765.63 | 0.95009 | 0.16316 | 8840 | 3.854608 | 0.03306032 | 9727.63 | 1.47065 | 0.115
|  |  | 9765.63 | 2.93182 | 1.1682 | 15690 | 3.469353 | 0.0005499498 | 9765.63 | 1.55799 | 0.95085 | 9803.92 | 0.93933 | 0.17005 | 8845 | 3.854599 | 0.03305605 | 9765.63 | 1.45952 | 0.11845
|  |  | 9803.92 | 2.94379 | 1.04494 | 15700 | 3.469352 | 0.0005583389 | 9803.92 | 1.56525 | 0.986 | 9842.52 | 0.92832 | 0.17736 | 8850 | 3.854591 | 0.03305179 | 9803.92 | 1.44817 | 0.12204
|  |  | 9842.52 | 2.93983 | 0.92326 | 15710 | 3.469351 | 0.0005668685 | 9842.52 | 1.57438 | 1.02082 | 9881.42 | 0.91704 | 0.18515 | 8855 | 3.854583 | 0.03304753 | 9842.52 | 1.4366 | 0.12578
|  |  | 9881.42 | 2.92035 | 0.80887 | 15720 | 3.469350083 | 0.000575539 | 9881.42 | 1.58525 | 1.05515 | 9920.63 | 0.9055 | 0.19345 | 8860 | 3.854575 | 0.03304328 | 9881.42 | 1.4248 | 0.12967
|  |  | 9920.63 | 2.88951 | 0.70568 | 15730 | 3.469349 | 0.0005843507 | 9920.63 | 1.59774 | 1.08885 | 9960.16 | 0.89371 | 0.2023 | 8865 | 3.854567 | 0.03303903 | 9920.63 | 1.41277 | 0.13373
|  |  | 9960.16 | 2.85225 | 0.61411 | 15740 | 3.469349 | 0.0005933039 | 9960.16 | 1.6117 | 1.12184 | 10000 | 0.88168 | 0.21175 | 8870 | 3.854559 | 0.03303479 | 9960.16 | 1.4005 | 0.13797
|  |  | 10000 | 2.8118 | 0.53217 | 15750 | 3.469348 | 0.0006023982 | 10000 | 1.62698 | 1.15405 | 10040.16 | 0.86941 | 0.22184 | 8875 | 3.854551 | 0.03303056 | 10000 | 1.38799 | 0.14239
|  |  | 10040.16 | 2.76904 | 0.45759 | 15760 | 3.46934754 | 0.0006116336 | 10040.16 | 1.64343 | 1.18546 | 10080.65 | 0.85692 | 0.23263 | 8880 | 3.854543 | 0.03302633 | 10040.16 | 1.37522 | 0.14701
|  |  | 10080.65 | 2.72354 | 0.38927 | 15770 | 3.469347 | 0.0006210094 | 10080.65 | 1.66091 | 1.21607 | 10121.46 | 0.84424 | 0.24417 | 8885 | 3.854535 | 0.0330221 | 10080.65 | 1.36219 | 0.15184
|  |  | 10121.46 | 2.6749 | 0.32737 | 15780 | 3.469347 | 0.0006305248 | 10121.46 | 1.67931 | 1.24592 | 10162.6 | 0.8314 | 0.25652 | 8890 | 3.854527 | 0.03301788 | 10121.46 | 1.3489 | 0.15689
|  |  | 10162.6 | 2.62348 | 0.27266 | 15790 | 3.469347 | 0.0006401789 | 10162.6 | 1.69853 | 1.27506 | 10204.08 | 0.81842 | 0.26974 | 8895 | 3.854519 | 0.03301367 | 10162.6 | 1.33534 | 0.16217
|  |  | 10204.08 | 2.5704 | 0.22569 | 15800 | 3.469347 | 0.0006499703 | 10204.08 | 1.7185 | 1.30357 | 10245.9 | 0.80537 | 0.28389 | 8900 | 3.854511 | 0.03300946 | 10204.08 | 1.3215 | 0.1677
|  |  | 10245.9 | 2.51707 | 0.18645 | 15810 | 3.469348 | 0.0006598973 | 10245.9 | 1.73918 | 1.33154 | 10288.07 | 0.7923 | 0.29903 | 8905 | 3.854503 | 0.03300526 | 10245.9 | 1.30738 | 0.17349
|  |  | 10288.07 | 2.46479 | 0.15438 | 15820 | 3.469348 | 0.0006699581 | 10288.07 | 1.76058 | 1.35904 | 10330.58 | 0.77927 | 0.31522 | 8910 | 3.854495 | 0.03300106 | 10288.07 | 1.29296 | 0.17956
|  |  | 10330.58 | 2.41454 | 0.12857 | 15830 | 3.469349 | 0.0006801502 | 10330.58 | 1.78272 | 1.38615 | 10373.44 | 0.76638 | 0.33252 | 8915 | 3.854487 | 0.03299687 | 10330.58 | 1.27825 | 0.18594
|  |  | 10373.44 | 2.36687 | 0.10802 | 15840 | 3.46935 | 0.0006904711 | 10373.44 | 1.80566 | 1.41293 | 10416.67 | 0.7537 | 0.35097 | 8920 | 3.854479 | 0.03299268 | 10373.44 | 1.26324 | 0.19263
|  |  | 10416.67 | 2.32206 | 0.09175 | 15850 | 3.469352 | 0.0007009178 | 10416.67 | 1.82949 | 1.43942 | 10460.25 | 0.74134 | 0.37062 | 8925 | 3.854471 | 0.0329885 | 10416.67 | 1.24792 | 0.19966
|  |  | 10460.25 | 2.28013 | 0.07893 | 15860 | 3.469352991 | 0.0007114867 | 10460.25 | 1.85429 | 1.46563 | 10504.2 | 0.72943 | 0.39147 | 8930 | 3.854463 | 0.03298432 | 10460.25 | 1.23229 | 0.20705
|  |  | 10504.2 | 2.24098 | 0.06886 | 15870 | 3.469355 | 0.0007221741 | 10504.2 | 1.88019 | 1.49152 | 10548.52 | 0.71808 | 0.41356 | 8935 | 3.854455 | 0.03298015 | 10504.2 | 1.21634 | 0.21483
|  |  | 10548.52 | 2.20442 | 0.061 | 15880 | 3.469357 | 0.0007329756 | 10548.52 | 1.9073 | 1.51704 | 10593.22 | 0.70742 | 0.43685 | 8940 | 3.854447 | 0.03297598 | 10548.52 | 1.20007 | 0.22302
|  |  | 10593.22 | 2.17023 | 0.05492 | 15890 | 3.469359 | 0.0007438864 | 10593.22 | 1.93573 | 1.54208 | 10638.3 | 0.69758 | 0.46134 | 8945 | 3.854439 | 0.03297182 | 10593.22 | 1.18348 | 0.23165
|  |  | 10638.3 | 2.13818 | 0.05029 | 15900 | 3.469361 | 0.0007549014 | 10638.3 | 1.96556 | 1.56651 | 10683.76 | 0.68868 | 0.48697 | 8950 | 3.854431 | 0.03296766 | 10638.3 | 1.16656 | 0.24076
|  |  | 10683.76 | 2.10805 | 0.04686 | 15910 | 3.469364 | 0.0007660147 | 10683.76 | 1.99684 | 1.59014 | 10729.61 | 0.68082 | 0.51367 | 8955 | 3.854423 | 0.03296351 | 10683.76 | 1.14932 | 0.25037
|  |  | 10729.61 | 2.07964 | 0.04446 | 15920 | 3.469367 | 0.0007772201 | 10729.61 | 2.0296 | 1.61279 | 10775.86 | 0.67413 | 0.54138 | 8960 | 3.854416 | 0.03295936 | 10729.61 | 1.13177 | 0.26052
|  |  | 10775.86 | 2.05275 | 0.04296 | 15930 | 3.46937 | 0.0007885108 | 10775.86 | 2.06381 | 1.63423 | 10822.51 | 0.66867 | 0.57 | 8965 | 3.854408 | 0.03295522 | 10775.86 | 1.1139 | 0.27126
|  |  | 10822.51 | 2.02724 | 0.04228 | 15940 | 3.469374 | 0.0007998793 | 10822.51 | 2.09938 | 1.65427 | 10869.57 | 0.66453 | 0.59944 | 8970 | 3.8544 | 0.03295109 | 10822.51 | 1.09572 | 0.28262
|  |  | 10869.57 | 2.00296 | 0.04236 | 15950 | 3.469377 | 0.0008113178 | 10869.57 | 2.13619 | 1.6727 | 10917.03 | 0.66176 | 0.62961 | 8975 | 3.854392 | 0.03294696 | 10869.57 | 1.07725 | 0.29464
|  |  | 10917.03 | 1.9798 | 0.04317 | 15960 | 3.469382 | 0.0008228176 | 10917.03 | 2.17407 | 1.68934 | 10964.91 | 0.66041 | 0.66042 | 8980 | 3.854384 | 0.03294283 | 10917.03 | 1.05851 | 0.30737
|  |  | 10964.91 | 1.95769 | 0.04471 | 15970 | 3.469386 | 0.0008343697 | 10964.91 | 2.21278 | 1.70406 | 11013.22 | 0.66051 | 0.69177 | 8985 | 3.854377 | 0.03293871 | 10964.91 | 1.03951 | 0.32087
|  |  | 11013.22 | 1.93656 | 0.04696 | 15980 | 3.469391 | 0.0008459643 | 11013.22 | 2.25209 | 1.71678 | 11061.95 | 0.66208 | 0.7236 | 8990 | 3.854369 | 0.03293459 | 11013.22 | 1.02029 | 0.33517
|  |  | 11061.95 | 1.9164 | 0.04995 | 15990 | 3.469396 | 0.0008575909 | 11061.95 | 2.29173 | 1.72747 | 11111.11 | 0.66515 | 0.75582 | 8995 | 3.854361 | 0.03293048 | 11061.95 | 1.00088 | 0.35034
|  |  | 11111.11 | 1.89719 | 0.05366 | 16000 | 3.469401 | 0.0008692387 | 11111.11 | 2.33144 | 1.73617 | 11160.71 | 0.66974 | 0.78838 | 9000 | 3.854353 | 0.03292638 | 11111.11 | 0.98133 | 0.36642
|  |  | 11160.71 | 1.87896 | 0.05809 | 16010 | 3.469407 | 0.0008808959 | 11160.71 | 2.37097 | 1.74297 | 11210.76 | 0.67587 | 0.8212 | 9005 | 3.854346 | 0.03292228 | 11160.71 | 0.96169 | 0.38346
|  |  | 11210.76 | 1.86174 | 0.0632 | 16020 | 3.469413 | 0.0008925503 | 11210.76 | 2.41012 | 1.74803 | 11261.26 | 0.68356 | 0.85424 | 9010 | 3.854338 | 0.03291818 | 11210.76 | 0.94202 | 0.4015
|  |  | 11261.26 | 1.84556 | 0.06894 | 16030 | 3.46942 | 0.0009041889 | 11261.26 | 2.44871 | 1.75152 | 11312.22 | 0.69285 | 0.88745 | 9015 | 3.85433 | 0.03291409 | 11261.26 | 0.92239 | 0.4206
|  |  | 11312.22 | 1.83045 | 0.07525 | 16040 | 3.469427 | 0.0009157984 | 11312.22 | 2.48665 | 1.75369 | 11363.64 | 0.70376 | 0.92076 | 9020 | 3.854322 | 0.03291001 | 11312.22 | 0.90289 | 0.44079
|  |  | 11363.64 | 1.8164 | 0.08204 | 16050 | 3.469434 | 0.0009273644 | 11363.64 | 2.5239 | 1.75474 | 11415.53 | 0.71635 | 0.95414 | 9025 | 3.854315 | 0.03290593 | 11363.64 | 0.88361 | 0.46208
|  |  | 11415.53 | 1.80341 | 0.08924 | 16060 | 3.469442 | 0.0009388724 | 11415.53 | 2.56046 | 1.75493 | 11467.89 | 0.73066 | 0.98753 | 9030 | 3.854307 | 0.03290185 | 11415.53 | 0.86465 | 0.48449
|  |  | 11467.89 | 1.79143 | 0.09678 | 16070 | 3.46944969 | 0.0009503071 | 11467.89 | 2.59644 | 1.75446 | 11520.74 | 0.74675 | 1.02086 | 9035 | 3.854299 | 0.03289778 | 11467.89 | 0.84611 | 0.50803
|  |  | 11520.74 | 1.78044 | 0.10464 | 16080 | 3.469458 | 0.0009616525 | 11520.74 | 2.63198 | 1.7535 | 11574.07 | 0.7647 | 1.05408 | 9040 | 3.854292 | 0.03289372 | 11520.74 | 0.8281 | 0.53266
|  |  | 11574.07 | 1.77039 | 0.11281 | 16090 | 3.469467 | 0.0009728924 | 11574.07 | 2.66729 | 1.75215 | 11627.91 | 0.78456 | 1.08709 | 9045 | 3.854284 | 0.03288966 | 11574.07 | 0.81073 | 0.55836
|  |  | 11627.91 | 1.76132 | 0.12133 | 16100 | 3.469476 | 0.00098401 | 11627.91 | 2.70261 | 1.75047 | 11682.24 | 0.80644 | 1.11982 | 9050 | 3.854277 | 0.0328856 | 11627.91 | 0.79409 | 0.58507
|  |  | 11682.24 | 1.75327 | 0.13019 | 16110 | 3.469486 | 0.0009949879 | 11682.24 | 2.73817 | 1.74838 | 11737.09 | 0.83041 | 1.15215 | 9055 | 3.854269 | 0.03288155 | 11682.24 | 0.77829 | 0.61272
|  |  | 11737.09 | 1.74636 | 0.1394 | 16120 | 3.469495489 | 0.0010058086 | 11737.09 | 2.77423 | 1.74574 | 11792.45 | 0.85657 | 1.18396 | 9060 | 3.854261 | 0.03287751 | 11737.09 | 0.7634 | 0.64122
|  |  | 11792.45 | 1.74074 | 0.14885 | 16130 | 3.469506 | 0.0010164539 | 11792.45 | 2.81094 | 1.74228 | 11848.34 | 0.88502 | 1.21509 | 9065 | 3.854254 | 0.03287347 | 11792.45 | 0.74948 | 0.67048
|  |  | 11848.34 | 1.73652 | 0.15839 | 16140 | 3.469517 | 0.0010269057 | 11848.34 | 2.84838 | 1.73768 | 11904.76 | 0.91585 | 1.24536 | 9070 | 3.854246 | 0.03286943 | 11848.34 | 0.73657 | 0.70039
|  |  | 11904.76 | 1.73378 | 0.16778 | 16150 | 3.469528 | 0.0010371455 | 11904.76 | 2.8865 | 1.73153 | 11961.72 | 0.94914 | 1.27459 | 9075 | 3.854239 | 0.0328654 | 11904.76 | 0.72471 | 0.73086
|  |  | 11961.72 | 1.73248 | 0.17672 | 16160 | 3.469539 | 0.0010471545 | 11961.72 | 2.92505 | 1.72348 | 12019.23 | 0.98498 | 1.30251 | 9080 | 3.854231 | 0.03286138 | 11961.72 | 0.71391 | 0.76178
|  |  | 12019.23 | 1.73247 | 0.18498 | 16170 | 3.469551 | 0.0010569142 | 12019.23 | 2.96365 | 1.71324 | 12077.29 | 1.02342 | 1.32886 | 9085 | 3.854224 | 0.03285736 | 12019.23 | 0.70416 | 0.79306
|  |  | 12077.29 | 1.73352 | 0.19237 | 16180 | 3.469563 | 0.0010664056 | 12077.29 | 3.00181 | 1.70071 | 12135.92 | 1.0645 | 1.35333 | 9090 | 3.854216 | 0.03285334 | 12077.29 | 0.69544 | 0.82459
|  |  | 12135.92 | 1.73537 | 0.19887 | 16190 | 3.469576 | 0.0010756102 | 12135.92 | 3.03902 | 1.68596 | 12195.12 | 1.10822 | 1.37557 | 9095 | 3.854209 | 0.03284933 | 12135.92 | 0.68772 | 0.85631
|  |  | 12195.12 | 1.73783 | 0.20453 | 16200 | 3.469589 | 0.0010845096 | 12195.12 | 3.07481 | 1.6693 | 12254.9 | 1.15452 | 1.39519 | 9100 | 3.854201 | 0.03284532 | 12195.12 | 0.68098 | 0.88814
|  |  | 12254.9 | 1.74082 | 0.20949 | 16210 | 3.469602 | 0.0010930854 | 12254.9 | 3.1089 | 1.65114 | 12315.27 | 1.2033 | 1.41178 | 9105 | 3.854194 | 0.03284132 | 12254.9 | 0.67516 | 0.92002
|  |  | 12315.27 | 1.74439 | 0.21381 | 16220 | 3.469615 | 0.0011013197 | 12315.27 | 3.14118 | 1.63198 | 12376.24 | 1.25437 | 1.42491 | 9110 | 3.854186 | 0.03283733 | 12315.27 | 0.67024 | 0.95191
|  |  | 12376.24 | 1.74866 | 0.21746 | 16230 | 3.469629 | 0.0011091952 | 12376.24 | 3.17172 | 1.61228 | 12437.81 | 1.30747 | 1.43413 | 9115 | 3.854179 | 0.03283334 | 12376.24 | 0.66615 | 0.98374
|  |  | 12437.81 | 1.75367 | 0.22019 | 16240 | 3.469644 | 0.0011166948 | 12437.81 | 3.20077 | 1.59239 | 12500 | 1.36224 | 1.43901 | 9120 | 3.854171 | 0.03282935 | 12437.81 | 0.66286 | 1.0155
|  |  | 12500 | 1.7593 | 0.22171 | 16250 | 3.469658 | 0.0011238022 | 12500 | 3.22861 | 1.57254 | 12562.81 | 1.41821 | 1.43915 | 9125 | 3.854164 | 0.03282537 | 12500 | 0.66033 | 1.04716
|  |  | 12562.81 | 1.76517 | 0.22183 | 16260 | 3.469673 | 0.0011305019 | 12562.81 | 3.25559 | 1.55282 | 12626.26 | 1.47481 | 1.43422 | 9130 | 3.854156 | 0.03282139 | 12562.81 | 0.65851 | 1.07869
|  |  | 12626.26 | 1.77085 | 0.22064 | 16270 | 3.469688 | 0.0011367791 | 12626.26 | 3.282 | 1.53319 | 12690.36 | 1.53139 | 1.42396 | 9135 | 3.854149 | 0.03281742 | 12626.26 | 0.65735 | 1.11007
|  |  | 12690.36 | 1.7761 | 0.21842 | 16280 | 3.469703 | 0.0011426197 | 12690.36 | 3.30807 | 1.51353 | 12755.1 | 1.58722 | 1.40823 | 9140 | 3.854142 | 0.03281345 | 12690.36 | 0.65684 | 1.1413
|  |  | 12755.1 | 1.78091 | 0.21548 | 16290 | 3.469719 | 0.0011480108 | 12755.1 | 3.33397 | 1.49365 | 12820.51 | 1.64151 | 1.38706 | 9145 | 3.854134 | 0.03280949 | 12755.1 | 0.65692 | 1.17237
|  |  | 12820.51 | 1.78543 | 0.21195 | 16300 | 3.469734 | 0.0011529407 | 12820.51 | 3.35978 | 1.47334 | 12886.6 | 1.69348 | 1.3606 | 9150 | 3.854127 | 0.03280554 | 12820.51 | 0.65757 | 1.20327
|  |  | 12886.6 | 1.78975 | 0.2078 | 16310 | 3.46975 | 0.0011573984 | 12886.6 | 3.38549 | 1.45239 | 12953.37 | 1.74235 | 1.32918 | 9155 | 3.85412 | 0.03280158 | 12886.6 | 0.65875 | 1.23399
|  |  | 12953.37 | 1.7939 | 0.20292 | 16320 | 3.469766 | 0.0011613743 | 12953.37 | 3.41104 | 1.4306 | 13020.83 | 1.78746 | 1.29327 | 9160 | 3.854112 | 0.03279764 | 12953.37 | 0.66045 | 1.26455
|  |  | 13020.83 | 1.79774 | 0.19719 | 16330 | 3.469782 | 0.0011648602 | 13020.83 | 3.4363 | 1.40781 | 13089.01 | 1.8282 | 1.25349 | 9165 | 3.854105 | 0.03279369 | 13020.83 | 0.66263 | 1.29493
|  |  | 13089.01 | 1.80107 | 0.19056 | 16340 | 3.469799 | 0.001167849 | 13089.01 | 3.46109 | 1.3839 | 13157.89 | 1.86415 | 1.21053 | 9170 | 3.854098 | 0.03278976 | 13089.01 | 0.66528 | 1.32514
|  |  | 13157.89 | 1.80364 | 0.18315 | 16350 | 3.46981498 | 0.001170335 | 13157.89 | 3.48521 | 1.35881 | 13227.51 | 1.89501 | 1.16515 | 9175 | 3.85409 | 0.03278582 | 13157.89 | 0.66836 | 1.35518
|  |  | 13227.51 | 1.80528 | 0.17513 | 16360 | 3.469831 | 0.0011723139 | 13227.51 | 3.50845 | 1.33254 | 13297.87 | 1.92065 | 1.11812 | 9180 | 3.854083 | 0.03278189 | 13227.51 | 0.67187 | 1.38506
|  |  | 13297.87 | 1.80591 | 0.16676 | 16370 | 3.469848 | 0.0011737828 | 13297.87 | 3.53059 | 1.30513 | 13368.98 | 1.9411 | 1.07018 | 9185 | 3.854076 | 0.03277797 | 13297.87 | 0.67578 | 1.41478
|  |  | 13368.98 | 1.80555 | 0.15829 | 16380 | 3.469864 | 0.0011747402 | 13368.98 | 3.55143 | 1.27671 | 13440.86 | 1.95651 | 1.02202 | 9190 | 3.854068 | 0.03277405 | 13368.98 | 0.68008 | 1.44434
|  |  | 13440.86 | 1.80433 | 0.14989 | 16390 | 3.469880955 | 0.001175186 | 13440.86 | 3.57081 | 1.24742 | 13513.51 | 1.96714 | 0.97425 | 9195 | 3.854061 | 0.03277014 | 13440.86 | 0.68476 | 1.47374
|  |  | 13513.51 | 1.80239 | 0.14169 | 16400 | 3.469897 | 0.0011751217 | 13513.51 | 3.58862 | 1.21746 | 13586.96 | 1.97331 | 0.92738 | 9200 | 3.854054 | 0.03276623 | 13513.51 | 0.6898 | 1.503
|  |  | 13586.96 | 1.79987 | 0.13369 | 16410 | 3.469914 | 0.0011745499 | 13586.96 | 3.60476 | 1.18704 | 13661.2 | 1.9754 | 0.88181 | 9205 | 3.854047 | 0.03276232 | 13586.96 | 0.69519 | 1.53211
|  |  | 13661.2 | 1.79685 | 0.12588 | 16420 | 3.46993 | 0.001173475 | 13661.2 | 3.61924 | 1.15637 | 13736.26 | 1.97382 | 0.83788 | 9210 | 3.854039 | 0.03275842 | 13661.2 | 0.70092 | 1.56108
|  |  | 13736.26 | 1.79339 | 0.11821 | 16430 | 3.469947 | 0.0011719024 | 13736.26 | 3.63206 | 1.12568 | 13812.15 | 1.96897 | 0.7958 | 9215 | 3.854032 | 0.03275453 | 13736.26 | 0.70697 | 1.58992
|  |  | 13812.15 | 1.78948 | 0.11065 | 16440 | 3.469963 | 0.0011698389 | 13812.15 | 3.64331 | 1.09516 | 13888.89 | 1.96126 | 0.75574 | 9220 | 3.854025 | 0.03275064 | 13812.15 | 0.71335 | 1.61863
|  |  | 13888.89 | 1.78507 | 0.10319 | 16450 | 3.469979 | 0.0011672926 | 13888.89 | 3.65309 | 1.06498 | 13966.48 | 1.95104 | 0.71776 | 9225 | 3.854018 | 0.03274675 | 13888.89 | 0.72004 | 1.64721
|  |  | 13966.48 | 1.78013 | 0.09586 | 16460 | 3.469995 | 0.0011642729 | 13966.48 | 3.66155 | 1.03527 | 14044.94 | 1.93866 | 0.68192 | 9230 | 3.854011 | 0.03274287 | 13966.48 | 0.72703 | 1.67567
|  |  | 14044.94 | 1.77462 | 0.08873 | 16470 | 3.47001 | 0.0011607903 | 14044.94 | 3.66883 | 1.00613 | 14124.29 | 1.92442 | 0.64819 | 9235 | 3.854004 | 0.03273899 | 14044.94 | 0.73431 | 1.70401
|  |  | 14124.29 | 1.76854 | 0.08189 | 16480 | 3.470026 | 0.0011568561 | 14124.29 | 3.67509 | 0.9776 | 14204.55 | 1.90861 | 0.61654 | 9240 | 3.853996 | 0.03273512 | 14124.29 | 0.74188 | 1.73223
|  |  | 14204.55 | 1.76192 | 0.07544 | 16490 | 3.470041 | 0.001152483 | 14204.55 | 3.68049 | 0.94972 | 14285.71 | 1.89145 | 0.5869 | 9245 | 3.853989 | 0.03273125 | 14204.55 | 0.74974 | 1.76035
|  |  | 14285.71 | 1.75483 | 0.06946 | 16500 | 3.470056228 | 0.0011476843 | 14285.71 | 3.68517 | 0.92245 |  |  |  | 9250 | 3.853982 | 0.03272739 | 14285.71 | 0.75787 | 1.78836
[6 empty] | 16510 | 3.470071 | 0.0011424744 | [6 empty] | 9255 | 3.853975 | 0.03272353
[6 empty] | 16520 | 3.470086 | 0.0011368682 | [6 empty] | 9260 | 3.853968 | 0.03271968
[6 empty] | 16530 | 3.4701 | 0.0011308814 | [6 empty] | 9265 | 3.853961 | 0.03271583
[6 empty] | 16540 | 3.470114 | 0.0011245302 | [6 empty] | 9270 | 3.853954 | 0.03271199
[6 empty] | 16550 | 3.470128 | 0.0011178314 | [6 empty] | 9275 | 3.853947 | 0.03270815
[6 empty] | 16560 | 3.470141 | 0.001110802 | [6 empty] | 9280 | 3.85394 | 0.03270431
[6 empty] | 16570 | 3.470154 | 0.0011034594 | [6 empty] | 9285 | 3.853933 | 0.03270048
[6 empty] | 16580 | 3.470167 | 0.0010958212 | [6 empty] | 9290 | 3.853926 | 0.03269665
[6 empty] | 16590 | 3.470179 | 0.0010879052 | [6 empty] | 9295 | 3.853918 | 0.03269283
[6 empty] | 16600 | 3.470191 | 0.0010797292 | [6 empty] | 9300 | 3.853911 | 0.03268902
[6 empty] | 16610 | 3.470203 | 0.0010713109 | [6 empty] | 9305 | 3.853904 | 0.0326852
[6 empty] | 16620 | 3.470214133 | 0.0010626682 | [6 empty] | 9310 | 3.853897 | 0.0326814
[6 empty] | 16630 | 3.470225 | 0.0010538184 | [6 empty] | 9315 | 3.85389 | 0.03267759
[6 empty] | 16640 | 3.470236 | 0.001044779 | [6 empty] | 9320 | 3.853884 | 0.03267379
[6 empty] | 16650 | 3.470246 | 0.001035567 | [6 empty] | 9325 | 3.853877 | 0.03267
[6 empty] | 16660 | 3.470256 | 0.0010261991 | [6 empty] | 9330 | 3.85387 | 0.03266621
[6 empty] | 16670 | 3.470265 | 0.0010166917 | [6 empty] | 9335 | 3.853863 | 0.03266243
[6 empty] | 16680 | 3.470275 | 0.0010070608 | [6 empty] | 9340 | 3.853856 | 0.03265864
[6 empty] | 16690 | 3.470283 | 0.0009973218 | [6 empty] | 9345 | 3.853849 | 0.03265487
[6 empty] | 16700 | 3.470291834 | 0.0009874898 | [6 empty] | 9350 | 3.853842 | 0.0326511
[6 empty] | 16710 | 3.4703 | 0.0009775793 | [6 empty] | 9355 | 3.853835 | 0.03264733
[6 empty] | 16720 | 3.470308 | 0.0009676043 | [6 empty] | 9360 | 3.853828 | 0.03264357
[6 empty] | 16730 | 3.470315 | 0.0009575783 | [6 empty] | 9365 | 3.853821 | 0.03263981
[6 empty] | 16740 | 3.470322 | 0.0009475141 | [6 empty] | 9370 | 3.853814 | 0.03263606
[6 empty] | 16750 | 3.470329 | 0.0009374242 | [6 empty] | 9375 | 3.853808 | 0.03263231
[6 empty] | 16760 | 3.470335 | 0.0009273202 | [6 empty] | 9380 | 3.853801 | 0.03262856
[6 empty] | 16770 | 3.470341 | 0.0009172133 | [6 empty] | 9385 | 3.853794 | 0.03262482
[6 empty] | 16780 | 3.470347 | 0.0009071142 | [6 empty] | 9390 | 3.853787 | 0.03262108
[6 empty] | 16790 | 3.470353 | 0.0008970329 | [6 empty] | 9395 | 3.85378 | 0.03261735
[6 empty] | 16800 | 3.470358 | 0.0008869789 | [6 empty] | 9400 | 3.853774 | 0.03261363
[6 empty] | 16810 | 3.470363 | 0.000876961 | [6 empty] | 9405 | 3.853767 | 0.0326099
[6 empty] | 16820 | 3.470367 | 0.0008669876 | [6 empty] | 9410 | 3.85376 | 0.03260618
[6 empty] | 16830 | 3.470372 | 0.0008570667 | [6 empty] | 9415 | 3.853753 | 0.03260247
[6 empty] | 16840 | 3.470376 | 0.0008472054 | [6 empty] | 9420 | 3.853746 | 0.03259876
[6 empty] | 16850 | 3.470379 | 0.0008374106 | [6 empty] | 9425 | 3.85374 | 0.03259505
[6 empty] | 16860 | 3.470383 | 0.0008276885 | [6 empty] | 9430 | 3.853733 | 0.03259135
[6 empty] | 16870 | 3.470386 | 0.0008180451 | [6 empty] | 9435 | 3.853726 | 0.03258766
[6 empty] | 16880 | 3.470389 | 0.0008084857 | [6 empty] | 9440 | 3.85372 | 0.03258396
[6 empty] | 16890 | 3.470392 | 0.0007990151 | [6 empty] | 9445 | 3.853713 | 0.03258028
[6 empty] | 16900 | 3.470395 | 0.000789638 | [6 empty] | 9450 | 3.853706 | 0.03257659
[6 empty] | 16910 | 3.470397 | 0.0007803583 | [6 empty] | 9455 | 3.853699 | 0.03257291
[6 empty] | 16920 | 3.470399 | 0.0007711798 | [6 empty] | 9460 | 3.853693 | 0.03256924
[6 empty] | 16930 | 3.470401 | 0.0007621059 | [6 empty] | 9465 | 3.853686 | 0.03256557
[6 empty] | 16940 | 3.470402746 | 0.0007531395 | [6 empty] | 9470 | 3.85368 | 0.0325619
[6 empty] | 16950 | 3.470404 | 0.0007442833 | [6 empty] | 9475 | 3.853673 | 0.03255824
[6 empty] | 16960 | 3.470406 | 0.0007355395 | [6 empty] | 9480 | 3.853666 | 0.03255458
[6 empty] | 16970 | 3.470407 | 0.0007269103 | [6 empty] | 9485 | 3.85366 | 0.03255093
[6 empty] | 16980 | 3.470408 | 0.0007183974 | [6 empty] | 9490 | 3.853653 | 0.03254728
[6 empty] | 16990 | 3.470409 | 0.0007100022 | [6 empty] | 9495 | 3.853646 | 0.03254363
[6 empty] | 17000 | 3.470409453 | 0.000701726 | [6 empty] | 9500 | 3.85364 | 0.03253999
[6 empty] | 17010 | 3.47041 | 0.0006935699 | [6 empty] | 9505 | 3.853633 | 0.03253635
[6 empty] | 17020 | 3.47041 | 0.0006855344 | [6 empty] | 9510 | 3.853627 | 0.03253272
[6 empty] | 17030 | 3.470411 | 0.0006776204 | [6 empty] | 9515 | 3.85362 | 0.03252909
[6 empty] | 17040 | 3.470411 | 0.000669828 | [6 empty] | 9520 | 3.853614 | 0.03252547
[6 empty] | 17050 | 3.470411 | 0.0006621576 | [6 empty] | 9525 | 3.853607 | 0.03252185
[6 empty] | 17060 | 3.470411 | 0.0006546092 | [6 empty] | 9530 | 3.853601 | 0.03251823
[6 empty] | 17070 | 3.470411 | 0.0006471826 | [6 empty] | 9535 | 3.853594 | 0.03251462
[6 empty] | 17080 | 3.47041024 | 0.0006398776 | [6 empty] | 9540 | 3.853588 | 0.03251101
[6 empty] | 17090 | 3.47041 | 0.0006326938 | [6 empty] | 9545 | 3.853581 | 0.03250741
[6 empty] | 17100 | 3.470409 | 0.0006256307 | [6 empty] | 9550 | 3.853575 | 0.03250381
[6 empty] | 17110 | 3.470409 | 0.0006186877 | [6 empty] | 9555 | 3.853568 | 0.03250022
[6 empty] | 17120 | 3.470407947 | 0.0006118641 | [6 empty] | 9560 | 3.853562 | 0.03249663
[6 empty] | 17130 | 3.470407 | 0.0006051589 | [6 empty] | 9565 | 3.853555 | 0.03249304
[6 empty] | 17140 | 3.470406 | 0.0005985714 | [6 empty] | 9570 | 3.853549 | 0.03248946
[6 empty] | 17150 | 3.470405 | 0.0005921006 | [6 empty] | 9575 | 3.853542 | 0.03248588
[6 empty] | 17160 | 3.470404 | 0.0005857454 | [6 empty] | 9580 | 3.853536 | 0.03248231
[6 empty] | 17170 | 3.470403 | 0.0005795047 | [6 empty] | 9585 | 3.85353 | 0.03247874
[6 empty] | 17180 | 3.470402 | 0.0005733773 | [6 empty] | 9590 | 3.853523 | 0.03247517
[6 empty] | 17190 | 3.470401 | 0.0005673621 | [6 empty] | 9595 | 3.853517 | 0.03247161
[6 empty] | 17200 | 3.470399 | 0.0005614577 | [6 empty] | 9600 | 3.85351 | 0.03246805
[6 empty] | 17210 | 3.470398 | 0.0005556629 | [6 empty] | 9605 | 3.853504 | 0.0324645
[6 empty] | 17220 | 3.470396692 | 0.0005499764 | [6 empty] | 9610 | 3.853498 | 0.03246095
[6 empty] | 17230 | 3.470395 | 0.0005443967 | [6 empty] | 9615 | 3.853491 | 0.0324574
[6 empty] | 17240 | 3.470394 | 0.0005389226 | [6 empty] | 9620 | 3.853485 | 0.03245386
[6 empty] | 17250 | 3.470392 | 0.0005335526 | [6 empty] | 9625 | 3.853479 | 0.03245033
[6 empty] | 17260 | 3.470391 | 0.0005282853 | [6 empty] | 9630 | 3.853472 | 0.03244679
[6 empty] | 17270 | 3.470389 | 0.0005231192 | [6 empty] | 9635 | 3.853466 | 0.03244326
[6 empty] | 17280 | 3.470387274 | 0.000518053 | [6 empty] | 9640 | 3.85346 | 0.03243974
[6 empty] | 17290 | 3.470386 | 0.0005130851 | [6 empty] | 9645 | 3.853453 | 0.03243622
[6 empty] | 17300 | 3.470384 | 0.0005082141 | [6 empty] | 9650 | 3.853447 | 0.0324327
[6 empty] | 17310 | 3.470382 | 0.0005034386 | [6 empty] | 9655 | 3.853441 | 0.03242919
[6 empty] | 17320 | 3.47038 | 0.0004987571 | [6 empty] | 9660 | 3.853435 | 0.03242568
[6 empty] | 17330 | 3.470378 | 0.0004941681 | [6 empty] | 9665 | 3.853428 | 0.03242217
[6 empty] | 17340 | 3.470377 | 0.0004896703 | [6 empty] | 9670 | 3.853422 | 0.03241867
[6 empty] | 17350 | 3.470375 | 0.000485262 | [6 empty] | 9675 | 3.853416 | 0.03241518
[6 empty] | 17360 | 3.470373 | 0.0004809421 | [6 empty] | 9680 | 3.85341 | 0.03241168
[6 empty] | 17370 | 3.470371 | 0.0004767089 | [6 empty] | 9685 | 3.853404 | 0.03240819
[6 empty] | 17380 | 3.470369 | 0.000472561 | [6 empty] | 9690 | 3.853397 | 0.03240471
[6 empty] | 17390 | 3.470367 | 0.0004684972 | [6 empty] | 9695 | 3.853391 | 0.03240123
[6 empty] | 17400 | 3.470365 | 0.000464516 | [6 empty] | 9700 | 3.853385 | 0.03239775
[6 empty] | 17410 | 3.470363 | 0.0004606159 | [6 empty] | 9705 | 3.853379 | 0.03239428
[6 empty] | 17420 | 3.470361 | 0.0004567957 | [6 empty] | 9710 | 3.853373 | 0.03239081
[6 empty] | 17430 | 3.470359 | 0.000453054 | [6 empty] | 9715 | 3.853366 | 0.03238734
[6 empty] | 17440 | 3.470357 | 0.0004493895 | [6 empty] | 9720 | 3.85336 | 0.03238388
[6 empty] | 17450 | 3.470355 | 0.0004458008 | [6 empty] | 9725 | 3.853354 | 0.03238043
[6 empty] | 17460 | 3.470353 | 0.0004422867 | [6 empty] | 9730 | 3.853348 | 0.03237697
[6 empty] | 17470 | 3.470351 | 0.0004388459 | [6 empty] | 9735 | 3.853342 | 0.03237352
[6 empty] | 17480 | 3.470349 | 0.0004354771 | [6 empty] | 9740 | 3.853336 | 0.03237008
[6 empty] | 17490 | 3.470347 | 0.0004321791 | [6 empty] | 9745 | 3.85333 | 0.03236664
[6 empty] | 17500 | 3.470345 | 0.0004289506 | [6 empty] | 9750 | 3.853324 | 0.0323632
[6 empty] | 17510 | 3.470343 | 0.0004257905 | [6 empty] | 9755 | 3.853318 | 0.03235976
[6 empty] | 17520 | 3.470340733 | 0.0004226975 | [6 empty] | 9760 | 3.853311 | 0.03235633
[6 empty] | 17530 | 3.470339 | 0.0004196706 | [6 empty] | 9765 | 3.853305 | 0.03235291
[6 empty] | 17540 | 3.470336626 | 0.0004167085 | [6 empty] | 9770 | 3.853299 | 0.03234949
[6 empty] | 17550 | 3.470335 | 0.0004138101 | [6 empty] | 9775 | 3.853293 | 0.03234607
[6 empty] | 17560 | 3.470333 | 0.0004109743 | [6 empty] | 9780 | 3.853287 | 0.03234265
[6 empty] | 17570 | 3.470330472 | 0.0004082 | [6 empty] | 9785 | 3.853281 | 0.03233924
[6 empty] | 17580 | 3.470328 | 0.0004054861 | [6 empty] | 9790 | 3.853275 | 0.03233584
[6 empty] | 17590 | 3.470326 | 0.0004028317 | [6 empty] | 9795 | 3.853269 | 0.03233243
[6 empty] | 17600 | 3.470324342 | 0.0004002356 | [6 empty] | 9800 | 3.853263 | 0.03232903
[6 empty] | 17610 | 3.470322 | 0.0003976968 | [6 empty] | 9805 | 3.853257 | 0.03232564
[6 empty] | 17620 | 3.47032 | 0.0003952144 | [6 empty] | 9810 | 3.853251 | 0.03232225
[6 empty] | 17630 | 3.470318 | 0.0003927873 | [6 empty] | 9815 | 3.853245 | 0.03231886
[6 empty] | 17640 | 3.470316 | 0.0003904147 | [6 empty] | 9820 | 3.853239 | 0.03231548
[6 empty] | 17650 | 3.470314 | 0.0003880955 | [6 empty] | 9825 | 3.853233 | 0.0323121
[6 empty] | 17660 | 3.470312 | 0.0003858288 | [6 empty] | 9830 | 3.853228 | 0.03230872
[6 empty] | 17670 | 3.470310219 | 0.0003836137 | [6 empty] | 9835 | 3.853222 | 0.03230535
[6 empty] | 17680 | 3.470308 | 0.0003814494 | [6 empty] | 9840 | 3.853216 | 0.03230198
[6 empty] | 17690 | 3.470306 | 0.0003793349 | [6 empty] | 9845 | 3.85321 | 0.03229861
[6 empty] | 17700 | 3.470304 | 0.0003772695 | [6 empty] | 9850 | 3.853204 | 0.03229525
[6 empty] | 17710 | 3.470302 | 0.0003752521 | [6 empty] | 9855 | 3.853198 | 0.03229189
[6 empty] | 17720 | 3.4703 | 0.0003732822 | [6 empty] | 9860 | 3.853192 | 0.03228854
[6 empty] | 17730 | 3.470298 | 0.0003713587 | [6 empty] | 9865 | 3.853186 | 0.03228519
[6 empty] | 17740 | 3.470296 | 0.000369481 | [6 empty] | 9870 | 3.85318 | 0.03228184
[6 empty] | 17750 | 3.470295 | 0.0003676482 | [6 empty] | 9875 | 3.853174 | 0.0322785
[6 empty] | 17760 | 3.470293 | 0.0003658596 | [6 empty] | 9880 | 3.853169 | 0.03227516
[6 empty] | 17770 | 3.470290731 | 0.0003641145 | [6 empty] | 9885 | 3.853163 | 0.03227183
[6 empty] | 17780 | 3.470289 | 0.000362412 | [6 empty] | 9890 | 3.853157 | 0.0322685
[6 empty] | 17790 | 3.470287 | 0.0003607516 | [6 empty] | 9895 | 3.853151 | 0.03226517
[6 empty] | 17800 | 3.470285 | 0.0003591324 | [6 empty] | 9900 | 3.853145 | 0.03226185
[6 empty] | 17810 | 3.470283228 | 0.0003575539 | [6 empty] | 9905 | 3.853139 | 0.03225853
[6 empty] | 17820 | 3.470281 | 0.0003560152 | [6 empty] | 9910 | 3.853134 | 0.03225521
[6 empty] | 17830 | 3.47028 | 0.0003545158 | [6 empty] | 9915 | 3.853128 | 0.0322519
[6 empty] | 17840 | 3.470278 | 0.000353055 | [6 empty] | 9920 | 3.853122 | 0.03224859
[6 empty] | 17850 | 3.470276 | 0.0003516321 | [6 empty] | 9925 | 3.853116 | 0.03224528
[6 empty] | 17860 | 3.470274 | 0.0003502466 | [6 empty] | 9930 | 3.853111 | 0.03224198
[6 empty] | 17870 | 3.470272 | 0.0003488978 | [6 empty] | 9935 | 3.853105 | 0.03223868
[6 empty] | 17880 | 3.470271 | 0.0003475851 | [6 empty] | 9940 | 3.853099 | 0.03223539
[6 empty] | 17890 | 3.470269 | 0.0003463079 | [6 empty] | 9945 | 3.853093 | 0.0322321
[6 empty] | 17900 | 3.470267 | 0.0003450656 | [6 empty] | 9950 | 3.853088 | 0.03222881
[6 empty] | 17910 | 3.470265 | 0.0003438577 | [6 empty] | 9955 | 3.853082 | 0.03222553
[6 empty] | 17920 | 3.470264 | 0.0003426836 | [6 empty] | 9960 | 3.853076 | 0.03222225
[6 empty] | 17930 | 3.470262 | 0.0003415428 | [6 empty] | 9965 | 3.85307 | 0.03221897
[6 empty] | 17940 | 3.47026 | 0.0003404346 | [6 empty] | 9970 | 3.853065 | 0.0322157
[6 empty] | 17950 | 3.470259 | 0.0003393587 | [6 empty] | 9975 | 3.853059 | 0.03221243
[6 empty] | 17960 | 3.470256885 | 0.0003383144 | [6 empty] | 9980 | 3.853053 | 0.03220916
[6 empty] | 17970 | 3.470255 | 0.0003373013 | [6 empty] | 9985 | 3.853048 | 0.0322059
[6 empty] | 17980 | 3.470254 | 0.0003363188 | [6 empty] | 9990 | 3.853042 | 0.03220264
[6 empty] | 17990 | 3.470252 | 0.0003353665 | [6 empty] | 9995 | 3.853036 | 0.03219939
[6 empty] | 18000 | 3.470250383 | 0.0003344438 | [6 empty] | 10000 | 3.853031 | 0.03219614
[6 empty] | 18010 | 3.470249 | 0.0003335504 | [6 empty] | 10005 | 3.853025 | 0.03219289
[6 empty] | 18020 | 3.470247 | 0.0003326857 | [6 empty] | 10010 | 3.85302 | 0.03218965
[6 empty] | 18030 | 3.470246 | 0.0003318493 | [6 empty] | 10015 | 3.853014 | 0.03218641
[6 empty] | 18040 | 3.470244115 | 0.0003310407 | [6 empty] | 10020 | 3.853008 | 0.03218317
[6 empty] | 18050 | 3.470243 | 0.0003302594 | [6 empty] | 10025 | 3.853003 | 0.03217994
[6 empty] | 18060 | 3.470241 | 0.0003295052 | [6 empty] | 10030 | 3.852997 | 0.03217671
[6 empty] | 18070 | 3.470239571 | 0.0003287774 | [6 empty] | 10035 | 3.852992 | 0.03217348
[6 empty] | 18080 | 3.470238 | 0.0003280757 | [6 empty] | 10040 | 3.852986 | 0.03217026
[6 empty] | 18090 | 3.470237 | 0.0003273997 | [6 empty] | 10045 | 3.85298 | 0.03216704
[6 empty] | 18100 | 3.470235 | 0.000326749 | [6 empty] | 10050 | 3.852975 | 0.03216383
[6 empty] | 18110 | 3.470234 | 0.0003261231 | [6 empty] | 10055 | 3.852969 | 0.03216061
[6 empty] | 18120 | 3.470232 | 0.0003255217 | [6 empty] | 10060 | 3.852964 | 0.0321574
[6 empty] | 18130 | 3.470231 | 0.0003249444 | [6 empty] | 10065 | 3.852958 | 0.0321542
[6 empty] | 18140 | 3.47023 | 0.0003243907 | [6 empty] | 10070 | 3.852953 | 0.032151
[6 empty] | 18150 | 3.470228 | 0.0003238604 | [6 empty] | 10075 | 3.852947 | 0.0321478
[6 empty] | 18160 | 3.470226767 | 0.000323353 | [6 empty] | 10080 | 3.852942 | 0.03214461
[6 empty] | 18170 | 3.470225 | 0.0003228682 | [6 empty] | 10085 | 3.852936 | 0.03214142
[6 empty] | 18180 | 3.470224 | 0.0003224056 | [6 empty] | 10090 | 3.852931 | 0.03213823
[6 empty] | 18190 | 3.470223 | 0.0003219649 | [6 empty] | 10095 | 3.852925 | 0.03213504
[6 empty] | 18200 | 3.470221 | 0.0003215456 | [6 empty] | 10100 | 3.85292 | 0.03213186
[6 empty] | 18210 | 3.47022 | 0.0003211475 | [6 empty] | 10105 | 3.852914 | 0.03212869
[6 empty] | 18220 | 3.470219 | 0.0003207702 | [6 empty] | 10110 | 3.852909 | 0.03212551
[6 empty] | 18230 | 3.470218 | 0.0003204133 | [6 empty] | 10115 | 3.852903 | 0.03212234
[6 empty] | 18240 | 3.470216 | 0.0003200766 | [6 empty] | 10120 | 3.852898 | 0.03211918
[6 empty] | 18250 | 3.470215 | 0.0003197597 | [6 empty] | 10125 | 3.852892 | 0.03211601
[6 empty] | 18260 | 3.470214 | 0.0003194622 | [6 empty] | 10130 | 3.852887 | 0.03211285
[6 empty] | 18270 | 3.470213 | 0.0003191839 | [6 empty] | 10135 | 3.852882 | 0.0321097
[6 empty] | 18280 | 3.470212 | 0.0003189244 | [6 empty] | 10140 | 3.852876 | 0.03210654
[6 empty] | 18290 | 3.470211 | 0.0003186833 | [6 empty] | 10145 | 3.852871 | 0.03210339
[6 empty] | 18300 | 3.470209 | 0.0003184605 | [6 empty] | 10150 | 3.852865 | 0.03210025
[6 empty] | 18310 | 3.470208 | 0.0003182555 | [6 empty] | 10155 | 3.85286 | 0.03209711
[6 empty] | 18320 | 3.470207 | 0.0003180681 | [6 empty] | 10160 | 3.852855 | 0.03209397
[6 empty] | 18330 | 3.470206 | 0.000317898 | [6 empty] | 10165 | 3.852849 | 0.03209083
[6 empty] | 18340 | 3.470205 | 0.0003177448 | [6 empty] | 10170 | 3.852844 | 0.0320877
[6 empty] | 18350 | 3.470204 | 0.0003176083 | [6 empty] | 10175 | 3.852839 | 0.03208457
[6 empty] | 18360 | 3.470202933 | 0.0003174881 | [6 empty] | 10180 | 3.852833 | 0.03208144
[6 empty] | 18370 | 3.470202 | 0.000317384 | [6 empty] | 10185 | 3.852828 | 0.03207832
[6 empty] | 18380 | 3.470201 | 0.0003172957 | [6 empty] | 10190 | 3.852823 | 0.0320752
[6 empty] | 18390 | 3.4702 | 0.0003172228 | [6 empty] | 10195 | 3.852817 | 0.03207209
[6 empty] | 18400 | 3.470199 | 0.0003171652 | [6 empty] | 10200 | 3.852812 | 0.03206897
[6 empty] | 18410 | 3.470198 | 0.0003171224 | [6 empty] | 10205 | 3.852807 | 0.03206586
[6 empty] | 18420 | 3.470197 | 0.0003170943 | [6 empty] | 10210 | 3.852801 | 0.03206276
[6 empty] | 18430 | 3.470196146 | 0.0003170805 | [6 empty] | 10215 | 3.852796 | 0.03205966
[6 empty] | 18440 | 3.470195 | 0.0003170808 | [6 empty] | 10220 | 3.852791 | 0.03205656
[6 empty] | 18450 | 3.470194358 | 0.0003170948 | [6 empty] | 10225 | 3.852785 | 0.03205346
[6 empty] | 18460 | 3.470193 | 0.0003171223 | [6 empty] | 10230 | 3.85278 | 0.03205037
[6 empty] | 18470 | 3.470193 | 0.0003171631 | [6 empty] | 10235 | 3.852775 | 0.03204728
[6 empty] | 18480 | 3.470192 | 0.0003172168 | [6 empty] | 10240 | 3.85277 | 0.03204419
[6 empty] | 18490 | 3.470191 | 0.0003172832 | [6 empty] | 10245 | 3.852764 | 0.03204111
[6 empty] | 18500 | 3.47019 | 0.000317362 | [6 empty] | 10250 | 3.852759 | 0.03203803
[6 empty] | 18510 | 3.470189 | 0.000317453 | [6 empty] | 10255 | 3.852754 | 0.03203496
[6 empty] | 18520 | 3.470189 | 0.0003175558 | [6 empty] | 10260 | 3.852749 | 0.03203189
[6 empty] | 18530 | 3.470188 | 0.0003176702 | [6 empty] | 10265 | 3.852743 | 0.03202882
[6 empty] | 18540 | 3.470187 | 0.0003177959 | [6 empty] | 10270 | 3.852738 | 0.03202575
[6 empty] | 18550 | 3.470186 | 0.0003179327 | [6 empty] | 10275 | 3.852733 | 0.03202269
[6 empty] | 18560 | 3.470185738 | 0.0003180803 | [6 empty] | 10280 | 3.852728 | 0.03201963
[6 empty] | 18570 | 3.470185 | 0.0003182384 | [6 empty] | 10285 | 3.852723 | 0.03201657
[6 empty] | 18580 | 3.470184 | 0.0003184068 | [6 empty] | 10290 | 3.852718 | 0.03201352
[6 empty] | 18590 | 3.470184 | 0.0003185851 | [6 empty] | 10295 | 3.852712 | 0.03201047
[6 empty] | 18600 | 3.470183 | 0.0003187732 | [6 empty] | 10300 | 3.852707 | 0.03200742
[6 empty] | 18610 | 3.470183 | 0.0003189708 | [6 empty] | 10305 | 3.852702 | 0.03200438
[6 empty] | 18620 | 3.470181909 | 0.0003191776 | [6 empty] | 10310 | 3.852697 | 0.03200134
[6 empty] | 18630 | 3.470181 | 0.0003193933 | [6 empty] | 10315 | 3.852692 | 0.0319983
[6 empty] | 18640 | 3.470181 | 0.0003196178 | [6 empty] | 10320 | 3.852687 | 0.03199527
[6 empty] | 18650 | 3.470180227 | 0.0003198506 | [6 empty] | 10325 | 3.852681 | 0.03199224
[6 empty] | 18660 | 3.47018 | 0.0003200916 | [6 empty] | 10330 | 3.852676 | 0.03198921
[6 empty] | 18670 | 3.470179 | 0.0003203406 | [6 empty] | 10335 | 3.852671 | 0.03198619
[6 empty] | 18680 | 3.470179 | 0.0003205971 | [6 empty] | 10340 | 3.852666 | 0.03198317
[6 empty] | 18690 | 3.470178 | 0.0003208611 | [6 empty] | 10345 | 3.852661 | 0.03198015
[6 empty] | 18700 | 3.470178 | 0.0003211322 | [6 empty] | 10350 | 3.852656 | 0.03197714
[6 empty] | 18710 | 3.470177 | 0.0003214101 | [6 empty] | 10355 | 3.852651 | 0.03197413
[6 empty] | 18720 | 3.470176906 | 0.0003216947 | [6 empty] | 10360 | 3.852646 | 0.03197112
[6 empty] | 18730 | 3.470177 | 0.0003219856 | [6 empty] | 10365 | 3.852641 | 0.03196812
[6 empty] | 18740 | 3.470176 | 0.0003222826 | [6 empty] | 10370 | 3.852636 | 0.03196512
[6 empty] | 18750 | 3.470176 | 0.0003225854 | [6 empty] | 10375 | 3.852631 | 0.03196212
[6 empty] | 18760 | 3.470175 | 0.0003228938 | [6 empty] | 10380 | 3.852626 | 0.03195912
[6 empty] | 18770 | 3.470175 | 0.0003232075 | [6 empty] | 10385 | 3.852621 | 0.03195613
[6 empty] | 18780 | 3.470175 | 0.0003235263 | [6 empty] | 10390 | 3.852616 | 0.03195314
[6 empty] | 18790 | 3.470174 | 0.0003238498 | [6 empty] | 10395 | 3.85261 | 0.03195016
[6 empty] | 18800 | 3.470174 | 0.0003241779 | [6 empty] | 10400 | 3.852605 | 0.03194717
[6 empty] | 18810 | 3.470174 | 0.0003245103 | [6 empty] | 10405 | 3.8526 | 0.0319442
[6 empty] | 18820 | 3.470174 | 0.0003248468 | [6 empty] | 10410 | 3.852595 | 0.03194122
[6 empty] | 18830 | 3.470173 | 0.0003251869 | [6 empty] | 10415 | 3.85259 | 0.03193825
[6 empty] | 18840 | 3.470173 | 0.0003255306 | [6 empty] | 10420 | 3.852585 | 0.03193528
[6 empty] | 18850 | 3.470173 | 0.0003258776 | [6 empty] | 10425 | 3.852581 | 0.03193231
[6 empty] | 18860 | 3.470173 | 0.0003262276 | [6 empty] | 10430 | 3.852576 | 0.03192935
[6 empty] | 18870 | 3.470173 | 0.0003265803 | [6 empty] | 10435 | 3.852571 | 0.03192639
[6 empty] | 18880 | 3.470172 | 0.0003269355 | [6 empty] | 10440 | 3.852566 | 0.03192343
[6 empty] | 18890 | 3.470172 | 0.0003272929 | [6 empty] | 10445 | 3.852561 | 0.03192047
[6 empty] | 18900 | 3.470172 | 0.0003276523 | [6 empty] | 10450 | 3.852556 | 0.03191752
[6 empty] | 18910 | 3.470172 | 0.0003280135 | [6 empty] | 10455 | 3.852551 | 0.03191458
[6 empty] | 18920 | 3.470172 | 0.0003283761 | [6 empty] | 10460 | 3.852546 | 0.03191163
[6 empty] | 18930 | 3.470172 | 0.0003287399 | [6 empty] | 10465 | 3.852541 | 0.03190869
[6 empty] | 18940 | 3.470172 | 0.0003291047 | [6 empty] | 10470 | 3.852536 | 0.03190575
[6 empty] | 18950 | 3.470172 | 0.0003294702 | [6 empty] | 10475 | 3.852531 | 0.03190281
[6 empty] | 18960 | 3.470172 | 0.0003298361 | [6 empty] | 10480 | 3.852526 | 0.03189988
[6 empty] | 18970 | 3.470172 | 0.0003302023 | [6 empty] | 10485 | 3.852521 | 0.03189695
[6 empty] | 18980 | 3.470172 | 0.0003305684 | [6 empty] | 10490 | 3.852516 | 0.03189403
[6 empty] | 18990 | 3.470172 | 0.0003309342 | [6 empty] | 10495 | 3.852512 | 0.0318911
[6 empty] | 19000 | 3.470172 | 0.0003312995 | [6 empty] | 10500 | 3.852507 | 0.03188818
[6 empty] | 19010 | 3.470172 | 0.000331664 | [6 empty] | 10505 | 3.852502 | 0.03188527
[6 empty] | 19020 | 3.470172 | 0.0003320275 | [6 empty] | 10510 | 3.852497 | 0.03188235
[6 empty] | 19030 | 3.470172 | 0.0003323896 | [6 empty] | 10515 | 3.852492 | 0.03187944
[6 empty] | 19040 | 3.470172 | 0.0003327503 | [6 empty] | 10520 | 3.852487 | 0.03187653
[6 empty] | 19050 | 3.470172 | 0.0003331091 | [6 empty] | 10525 | 3.852482 | 0.03187363
[6 empty] | 19060 | 3.470172622 | 0.000333466 | [6 empty] | 10530 | 3.852478 | 0.03187072
[6 empty] | 19070 | 3.470173 | 0.0003338206 | [6 empty] | 10535 | 3.852473 | 0.03186783
[6 empty] | 19080 | 3.470173 | 0.0003341727 | [6 empty] | 10540 | 3.852468 | 0.03186493
[6 empty] | 19090 | 3.470173 | 0.000334522 | [6 empty] | 10545 | 3.852463 | 0.03186204
[6 empty] | 19100 | 3.470173 | 0.0003348684 | [6 empty] | 10550 | 3.852458 | 0.03185915
[6 empty] | 19110 | 3.470174 | 0.0003352116 | [6 empty] | 10555 | 3.852454 | 0.03185626
[6 empty] | 19120 | 3.470174 | 0.0003355513 | [6 empty] | 10560 | 3.852449 | 0.03185338
[6 empty] | 19130 | 3.470174 | 0.0003358873 | [6 empty] | 10565 | 3.852444 | 0.03185049
[6 empty] | 19140 | 3.470174 | 0.0003362194 | [6 empty] | 10570 | 3.852439 | 0.03184762
[6 empty] | 19150 | 3.470175 | 0.0003365474 | [6 empty] | 10575 | 3.852434 | 0.03184474
[6 empty] | 19160 | 3.470175 | 0.000336871 | [6 empty] | 10580 | 3.85243 | 0.03184187
[6 empty] | 19170 | 3.470175 | 0.0003371901 | [6 empty] | 10585 | 3.852425 | 0.031839
[6 empty] | 19180 | 3.470176 | 0.0003375043 | [6 empty] | 10590 | 3.85242 | 0.03183613
[6 empty] | 19190 | 3.470176 | 0.0003378134 | [6 empty] | 10595 | 3.852415 | 0.03183327
[6 empty] | 19200 | 3.470176 | 0.0003381173 | [6 empty] | 10600 | 3.852411 | 0.03183041
[6 empty] | 19210 | 3.470177 | 0.0003384158 | [6 empty] | 10605 | 3.852406 | 0.03182755
[6 empty] | 19220 | 3.470177 | 0.0003387085 | [6 empty] | 10610 | 3.852401 | 0.0318247
[6 empty] | 19230 | 3.470177 | 0.0003389953 | [6 empty] | 10615 | 3.852396 | 0.03182185
[6 empty] | 19240 | 3.470178 | 0.000339276 | [6 empty] | 10620 | 3.852392 | 0.031819
[6 empty] | 19250 | 3.470178 | 0.0003395504 | [6 empty] | 10625 | 3.852387 | 0.03181615
[6 empty] | 19260 | 3.470179 | 0.0003398183 | [6 empty] | 10630 | 3.852382 | 0.03181331
[6 empty] | 19270 | 3.470179 | 0.0003400795 | [6 empty] | 10635 | 3.852378 | 0.03181047
[6 empty] | 19280 | 3.470179538 | 0.0003403337 | [6 empty] | 10640 | 3.852373 | 0.03180763
[6 empty] | 19290 | 3.47018 | 0.0003405808 | [6 empty] | 10645 | 3.852368 | 0.0318048
[6 empty] | 19300 | 3.47018 | 0.0003408206 | [6 empty] | 10650 | 3.852364 | 0.03180197
[6 empty] | 19310 | 3.470181 | 0.0003410529 | [6 empty] | 10655 | 3.852359 | 0.03179914
[6 empty] | 19320 | 3.470181 | 0.0003412774 | [6 empty] | 10660 | 3.852354 | 0.03179632
[6 empty] | 19330 | 3.470182 | 0.0003414942 | [6 empty] | 10665 | 3.85235 | 0.03179349
[6 empty] | 19340 | 3.470183 | 0.0003417028 | [6 empty] | 10670 | 3.852345 | 0.03179068
[6 empty] | 19350 | 3.470183 | 0.0003419033 | [6 empty] | 10675 | 3.85234 | 0.03178786
[6 empty] | 19360 | 3.470184 | 0.0003420953 | [6 empty] | 10680 | 3.852336 | 0.03178505
[6 empty] | 19370 | 3.470184 | 0.0003422788 | [6 empty] | 10685 | 3.852331 | 0.03178224
[6 empty] | 19380 | 3.470185 | 0.0003424535 | [6 empty] | 10690 | 3.852327 | 0.03177943
[6 empty] | 19390 | 3.470185 | 0.0003426193 | [6 empty] | 10695 | 3.852322 | 0.03177662
[6 empty] | 19400 | 3.470186 | 0.0003427761 | [6 empty] | 10700 | 3.852317 | 0.03177382
[6 empty] | 19410 | 3.470187 | 0.0003429237 | [6 empty] | 10705 | 3.852313 | 0.03177102
[6 empty] | 19420 | 3.470187 | 0.0003430619 | [6 empty] | 10710 | 3.852308 | 0.03176823
[6 empty] | 19430 | 3.470188 | 0.0003431905 | [6 empty] | 10715 | 3.852304 | 0.03176543
[6 empty] | 19440 | 3.470188 | 0.0003433096 | [6 empty] | 10720 | 3.852299 | 0.03176264
[6 empty] | 19450 | 3.470189 | 0.0003434188 | [6 empty] | 10725 | 3.852294 | 0.03175985
[6 empty] | 19460 | 3.47019 | 0.0003435181 | [6 empty] | 10730 | 3.85229 | 0.03175707
[6 empty] | 19470 | 3.470190425 | 0.0003436074 | [6 empty] | 10735 | 3.852285 | 0.03175429
[6 empty] | 19480 | 3.470191 | 0.0003436864 | [6 empty] | 10740 | 3.852281 | 0.03175151
[6 empty] | 19490 | 3.470192 | 0.0003437552 | [6 empty] | 10745 | 3.852276 | 0.03174873
[6 empty] | 19500 | 3.470192 | 0.0003438135 | [6 empty] | 10750 | 3.852272 | 0.03174596
[6 empty] | 19510 | 3.470193 | 0.0003438613 | [6 empty] | 10755 | 3.852267 | 0.03174319
[6 empty] | 19520 | 3.470194 | 0.0003438985 | [6 empty] | 10760 | 3.852263 | 0.03174042
[6 empty] | 19530 | 3.470194589 | 0.0003439249 | [6 empty] | 10765 | 3.852258 | 0.03173765
[6 empty] | 19540 | 3.470195 | 0.0003439405 | [6 empty] | 10770 | 3.852253 | 0.03173489
[6 empty] | 19550 | 3.470196 | 0.0003439451 | [6 empty] | 10775 | 3.852249 | 0.03173213
[6 empty] | 19560 | 3.470197 | 0.0003439387 | [6 empty] | 10780 | 3.852244 | 0.03172938
[6 empty] | 19570 | 3.470198 | 0.0003439211 | [6 empty] | 10785 | 3.85224 | 0.03172662
[6 empty] | 19580 | 3.470198 | 0.0003438924 | [6 empty] | 10790 | 3.852235 | 0.03172387
[6 empty] | 19590 | 3.47019902 | 0.0003438524 | [6 empty] | 10795 | 3.852231 | 0.03172112
[6 empty] | 19600 | 3.4702 | 0.000343801 | [6 empty] | 10800 | 3.852227 | 0.03171838
[6 empty] | 19610 | 3.470201 | 0.0003437382 | [6 empty] | 10805 | 3.852222 | 0.03171563
[6 empty] | 19620 | 3.470201 | 0.000343664 | [6 empty] | 10810 | 3.852218 | 0.03171289
[6 empty] | 19630 | 3.470202 | 0.0003435781 | [6 empty] | 10815 | 3.852213 | 0.03171016
[6 empty] | 19640 | 3.470203 | 0.0003434807 | [6 empty] | 10820 | 3.852209 | 0.03170742
[6 empty] | 19650 | 3.470204 | 0.0003433717 | [6 empty] | 10825 | 3.852204 | 0.03170469
[6 empty] | 19660 | 3.470204 | 0.000343251 | [6 empty] | 10830 | 3.8522 | 0.03170196
[6 empty] | 19670 | 3.470205 | 0.0003431185 | [6 empty] | 10835 | 3.852195 | 0.03169924
[6 empty] | 19680 | 3.470206 | 0.0003429743 | [6 empty] | 10840 | 3.852191 | 0.03169651
[6 empty] | 19690 | 3.470207 | 0.0003428183 | [6 empty] | 10845 | 3.852186 | 0.03169379
[6 empty] | 19700 | 3.470208 | 0.0003426504 | [6 empty] | 10850 | 3.852182 | 0.03169107
[6 empty] | 19710 | 3.470208 | 0.0003424708 | [6 empty] | 10855 | 3.852178 | 0.03168836
[6 empty] | 19720 | 3.470209 | 0.0003422793 | [6 empty] | 10860 | 3.852173 | 0.03168565
[6 empty] | 19730 | 3.47021 | 0.0003420759 | [6 empty] | 10865 | 3.852169 | 0.03168294
[6 empty] | 19740 | 3.470211 | 0.0003418606 | [6 empty] | 10870 | 3.852164 | 0.03168023
[6 empty] | 19750 | 3.470212 | 0.0003416335 | [6 empty] | 10875 | 3.85216 | 0.03167753
[6 empty] | 19760 | 3.470213 | 0.0003413945 | [6 empty] | 10880 | 3.852156 | 0.03167482
[6 empty] | 19770 | 3.470213 | 0.0003411437 | [6 empty] | 10885 | 3.852151 | 0.03167213
[6 empty] | 19780 | 3.470214 | 0.0003408809 | [6 empty] | 10890 | 3.852147 | 0.03166943
[6 empty] | 19790 | 3.470215068 | 0.0003406064 | [6 empty] | 10895 | 3.852143 | 0.03166674
[6 empty] | 19800 | 3.470216 | 0.00034032 | [6 empty] | 10900 | 3.852138 | 0.03166404
[6 empty] | 19810 | 3.470217 | 0.0003400219 | [6 empty] | 10905 | 3.852134 | 0.03166136
[6 empty] | 19820 | 3.470218 | 0.0003397119 | [6 empty] | 10910 | 3.85213 | 0.03165867
[6 empty] | 19830 | 3.470218 | 0.0003393903 | [6 empty] | 10915 | 3.852125 | 0.03165599
[6 empty] | 19840 | 3.470219 | 0.0003390569 | [6 empty] | 10920 | 3.852121 | 0.03165331
[6 empty] | 19850 | 3.470220071 | 0.0003387119 | [6 empty] | 10925 | 3.852117 | 0.03165063
[6 empty] | 19860 | 3.470221 | 0.0003383552 | [6 empty] | 10930 | 3.852112 | 0.03164796
[6 empty] | 19870 | 3.470221741 | 0.0003379871 | [6 empty] | 10935 | 3.852108 | 0.03164529
[6 empty] | 19880 | 3.470223 | 0.0003376074 | [6 empty] | 10940 | 3.852104 | 0.03164262
[6 empty] | 19890 | 3.470223 | 0.0003372162 | [6 empty] | 10945 | 3.852099 | 0.03163995
[6 empty] | 19900 | 3.470224 | 0.0003368137 | [6 empty] | 10950 | 3.852095 | 0.03163729
[6 empty] | 19910 | 3.470225 | 0.0003363998 | [6 empty] | 10955 | 3.852091 | 0.03163462
[6 empty] | 19920 | 3.470226 | 0.0003359746 | [6 empty] | 10960 | 3.852086 | 0.03163197
[6 empty] | 19930 | 3.470227 | 0.0003355383 | [6 empty] | 10965 | 3.852082 | 0.03162931
[6 empty] | 19940 | 3.470227562 | 0.0003350909 | [6 empty] | 10970 | 3.852078 | 0.03162666
[6 empty] | 19950 | 3.470228 | 0.0003346324 | [6 empty] | 10975 | 3.852074 | 0.03162401
[6 empty] | 19960 | 3.470229 | 0.000334163 | [6 empty] | 10980 | 3.852069 | 0.03162136
[6 empty] | 19970 | 3.47023 | 0.0003336827 | [6 empty] | 10985 | 3.852065 | 0.03161871
[6 empty] | 19980 | 3.470231 | 0.0003331916 | [6 empty] | 10990 | 3.852061 | 0.03161607
[6 empty] | 19990 | 3.470232 | 0.0003326898 | [6 empty] | 10995 | 3.852057 | 0.03161343
[6 empty] | 20000 | 3.470232 | 0.0003321775 | [6 empty] | 11000 | 3.852052 | 0.03161079
[15 empty] | 11005 | 3.852048 | 0.03160816
[15 empty] | 11010 | 3.852044 | 0.03160552
[15 empty] | 11015 | 3.85204 | 0.03160289
[15 empty] | 11020 | 3.852035 | 0.03160027
[15 empty] | 11025 | 3.852031 | 0.03159764
[15 empty] | 11030 | 3.852027 | 0.03159502
[15 empty] | 11035 | 3.852023 | 0.0315924
[15 empty] | 11040 | 3.852019 | 0.03158979
[15 empty] | 11045 | 3.852014 | 0.03158717
[15 empty] | 11050 | 3.85201 | 0.03158456
[15 empty] | 11055 | 3.852006 | 0.03158195
[15 empty] | 11060 | 3.852002 | 0.03157934
[15 empty] | 11065 | 3.851998 | 0.03157674
[15 empty] | 11070 | 3.851994 | 0.03157414
[15 empty] | 11075 | 3.851989 | 0.03157154
[15 empty] | 11080 | 3.851985 | 0.03156894
[15 empty] | 11085 | 3.851981 | 0.03156635
[15 empty] | 11090 | 3.851977 | 0.03156376
[15 empty] | 11095 | 3.851973 | 0.03156117
[15 empty] | 11100 | 3.851969 | 0.03155859
[15 empty] | 11105 | 3.851965 | 0.031556
[15 empty] | 11110 | 3.851961 | 0.03155342
[15 empty] | 11115 | 3.851956 | 0.03155084
[15 empty] | 11120 | 3.851952 | 0.03154827
[15 empty] | 11125 | 3.851948 | 0.03154569
[15 empty] | 11130 | 3.851944 | 0.03154312
[15 empty] | 11135 | 3.85194 | 0.03154056
[15 empty] | 11140 | 3.851936 | 0.03153799
[15 empty] | 11145 | 3.851932 | 0.03153543
[15 empty] | 11150 | 3.851928 | 0.03153287
[15 empty] | 11155 | 3.851924 | 0.03153031
[15 empty] | 11160 | 3.85192 | 0.03152775
[15 empty] | 11165 | 3.851916 | 0.0315252
[15 empty] | 11170 | 3.851912 | 0.03152265
[15 empty] | 11175 | 3.851908 | 0.0315201
[15 empty] | 11180 | 3.851904 | 0.03151755
[15 empty] | 11185 | 3.8519 | 0.03151501
[15 empty] | 11190 | 3.851895 | 0.03151247
[15 empty] | 11195 | 3.851891 | 0.03150993
[15 empty] | 11200 | 3.851887 | 0.0315074
[15 empty] | 11205 | 3.851883 | 0.03150486
[15 empty] | 11210 | 3.851879 | 0.03150233
[15 empty] | 11215 | 3.851875 | 0.0314998
[15 empty] | 11220 | 3.851871 | 0.03149728
[15 empty] | 11225 | 3.851867 | 0.03149475
[15 empty] | 11230 | 3.851863 | 0.03149223
[15 empty] | 11235 | 3.851859 | 0.03148971
[15 empty] | 11240 | 3.851856 | 0.0314872
[15 empty] | 11245 | 3.851852 | 0.03148469
[15 empty] | 11250 | 3.851848 | 0.03148217
[15 empty] | 11255 | 3.851844 | 0.03147966
[15 empty] | 11260 | 3.85184 | 0.03147716
[15 empty] | 11265 | 3.851836 | 0.03147465
[15 empty] | 11270 | 3.851832 | 0.03147215
[15 empty] | 11275 | 3.851828 | 0.03146965
[15 empty] | 11280 | 3.851824 | 0.03146716
[15 empty] | 11285 | 3.85182 | 0.03146466
[15 empty] | 11290 | 3.851816 | 0.03146217
[15 empty] | 11295 | 3.851812 | 0.03145968
[15 empty] | 11300 | 3.851808 | 0.03145719
[15 empty] | 11305 | 3.851804 | 0.03145471
[15 empty] | 11310 | 3.8518 | 0.03145223
[15 empty] | 11315 | 3.851797 | 0.03144975
[15 empty] | 11320 | 3.851793 | 0.03144727
[15 empty] | 11325 | 3.851789 | 0.03144479
[15 empty] | 11330 | 3.851785 | 0.03144232
[15 empty] | 11335 | 3.851781 | 0.03143985
[15 empty] | 11340 | 3.851777 | 0.03143738
[15 empty] | 11345 | 3.851773 | 0.03143492
[15 empty] | 11350 | 3.851769 | 0.03143245
[15 empty] | 11355 | 3.851766 | 0.03142999
[15 empty] | 11360 | 3.851762 | 0.03142754
[15 empty] | 11365 | 3.851758 | 0.03142508
[15 empty] | 11370 | 3.851754 | 0.03142263
[15 empty] | 11375 | 3.85175 | 0.03142017
[15 empty] | 11380 | 3.851746 | 0.03141772
[15 empty] | 11385 | 3.851743 | 0.03141528
[15 empty] | 11390 | 3.851739 | 0.03141283
[15 empty] | 11395 | 3.851735 | 0.03141039
[15 empty] | 11400 | 3.851731 | 0.03140795
[15 empty] | 11405 | 3.851727 | 0.03140551
[15 empty] | 11410 | 3.851724 | 0.03140308
[15 empty] | 11415 | 3.85172 | 0.03140065
[15 empty] | 11420 | 3.851716 | 0.03139822
[15 empty] | 11425 | 3.851712 | 0.03139579
[15 empty] | 11430 | 3.851708 | 0.03139336
[15 empty] | 11435 | 3.851705 | 0.03139094
[15 empty] | 11440 | 3.851701 | 0.03138852
[15 empty] | 11445 | 3.851697 | 0.0313861
[15 empty] | 11450 | 3.851693 | 0.03138368
[15 empty] | 11455 | 3.85169 | 0.03138127
[15 empty] | 11460 | 3.851686 | 0.03137885
[15 empty] | 11465 | 3.851682 | 0.03137644
[15 empty] | 11470 | 3.851678 | 0.03137404
[15 empty] | 11475 | 3.851675 | 0.03137163
[15 empty] | 11480 | 3.851671 | 0.03136923
[15 empty] | 11485 | 3.851667 | 0.03136683
[15 empty] | 11490 | 3.851663 | 0.03136443
[15 empty] | 11495 | 3.85166 | 0.03136203
[15 empty] | 11500 | 3.851656 | 0.03135964
[15 empty] | 11505 | 3.851652 | 0.03135725
[15 empty] | 11510 | 3.851649 | 0.03135486
[15 empty] | 11515 | 3.851645 | 0.03135247
[15 empty] | 11520 | 3.851641 | 0.03135009
[15 empty] | 11525 | 3.851638 | 0.0313477
[15 empty] | 11530 | 3.851634 | 0.03134532
[15 empty] | 11535 | 3.85163 | 0.03134295
[15 empty] | 11540 | 3.851627 | 0.03134057
[15 empty] | 11545 | 3.851623 | 0.0313382
[15 empty] | 11550 | 3.851619 | 0.03133583
[15 empty] | 11555 | 3.851616 | 0.03133346
[15 empty] | 11560 | 3.851612 | 0.03133109
[15 empty] | 11565 | 3.851608 | 0.03132873
[15 empty] | 11570 | 3.851605 | 0.03132636
[15 empty] | 11575 | 3.851601 | 0.031324
[15 empty] | 11580 | 3.851597 | 0.03132164
[15 empty] | 11585 | 3.851594 | 0.03131929
[15 empty] | 11590 | 3.85159 | 0.03131694
[15 empty] | 11595 | 3.851586 | 0.03131458
[15 empty] | 11600 | 3.851583 | 0.03131223
[15 empty] | 11605 | 3.851579 | 0.03130989
[15 empty] | 11610 | 3.851576 | 0.03130754
[15 empty] | 11615 | 3.851572 | 0.0313052
[15 empty] | 11620 | 3.851568 | 0.03130286
[15 empty] | 11625 | 3.851565 | 0.03130052
[15 empty] | 11630 | 3.851561 | 0.03129819
[15 empty] | 11635 | 3.851558 | 0.03129585
[15 empty] | 11640 | 3.851554 | 0.03129352
[15 empty] | 11645 | 3.851551 | 0.03129119
[15 empty] | 11650 | 3.851547 | 0.03128886
[15 empty] | 11655 | 3.851543 | 0.03128654
[15 empty] | 11660 | 3.85154 | 0.03128422
[15 empty] | 11665 | 3.851536 | 0.03128189
[15 empty] | 11670 | 3.851533 | 0.03127958
[15 empty] | 11675 | 3.851529 | 0.03127726
[15 empty] | 11680 | 3.851526 | 0.03127495
[15 empty] | 11685 | 3.851522 | 0.03127263
[15 empty] | 11690 | 3.851519 | 0.03127032
[15 empty] | 11695 | 3.851515 | 0.03126802
[15 empty] | 11700 | 3.851512 | 0.03126571
[15 empty] | 11705 | 3.851508 | 0.03126341
[15 empty] | 11710 | 3.851504 | 0.0312611
[15 empty] | 11715 | 3.851501 | 0.03125881
[15 empty] | 11720 | 3.851497 | 0.03125651
[15 empty] | 11725 | 3.851494 | 0.03125421
[15 empty] | 11730 | 3.85149 | 0.03125192
[15 empty] | 11735 | 3.851487 | 0.03124963
[15 empty] | 11740 | 3.851483 | 0.03124734
[15 empty] | 11745 | 3.85148 | 0.03124505
[15 empty] | 11750 | 3.851477 | 0.03124277
[15 empty] | 11755 | 3.851473 | 0.03124049
[15 empty] | 11760 | 3.85147 | 0.03123821
[15 empty] | 11765 | 3.851466 | 0.03123593
[15 empty] | 11770 | 3.851463 | 0.03123365
[15 empty] | 11775 | 3.851459 | 0.03123138
[15 empty] | 11780 | 3.851456 | 0.03122911
[15 empty] | 11785 | 3.851452 | 0.03122684
[15 empty] | 11790 | 3.851449 | 0.03122457
[15 empty] | 11795 | 3.851445 | 0.0312223
[15 empty] | 11800 | 3.851442 | 0.03122004
[15 empty] | 11805 | 3.851439 | 0.03121778
[15 empty] | 11810 | 3.851435 | 0.03121552
[15 empty] | 11815 | 3.851432 | 0.03121326
[15 empty] | 11820 | 3.851428 | 0.03121101
[15 empty] | 11825 | 3.851425 | 0.03120875
[15 empty] | 11830 | 3.851421 | 0.0312065
[15 empty] | 11835 | 3.851418 | 0.03120425
[15 empty] | 11840 | 3.851415 | 0.03120201
[15 empty] | 11845 | 3.851411 | 0.03119976
[15 empty] | 11850 | 3.851408 | 0.03119752
[15 empty] | 11855 | 3.851405 | 0.03119528
[15 empty] | 11860 | 3.851401 | 0.03119304
[15 empty] | 11865 | 3.851398 | 0.0311908
[15 empty] | 11870 | 3.851394 | 0.03118857
[15 empty] | 11875 | 3.851391 | 0.03118634
[15 empty] | 11880 | 3.851388 | 0.03118411
[15 empty] | 11885 | 3.851384 | 0.03118188
[15 empty] | 11890 | 3.851381 | 0.03117965
[15 empty] | 11895 | 3.851378 | 0.03117743
[15 empty] | 11900 | 3.851374 | 0.03117521
[15 empty] | 11905 | 3.851371 | 0.03117298
[15 empty] | 11910 | 3.851368 | 0.03117077
[15 empty] | 11915 | 3.851364 | 0.03116855
[15 empty] | 11920 | 3.851361 | 0.03116634
[15 empty] | 11925 | 3.851358 | 0.03116412
[15 empty] | 11930 | 3.851354 | 0.03116191
[15 empty] | 11935 | 3.851351 | 0.03115971
[15 empty] | 11940 | 3.851348 | 0.0311575
[15 empty] | 11945 | 3.851344 | 0.03115529
[15 empty] | 11950 | 3.851341 | 0.03115309
[15 empty] | 11955 | 3.851338 | 0.03115089
[15 empty] | 11960 | 3.851334 | 0.03114869
[15 empty] | 11965 | 3.851331 | 0.0311465
[15 empty] | 11970 | 3.851328 | 0.0311443
[15 empty] | 11975 | 3.851325 | 0.03114211
[15 empty] | 11980 | 3.851321 | 0.03113992
[15 empty] | 11985 | 3.851318 | 0.03113773
[15 empty] | 11990 | 3.851315 | 0.03113555
[15 empty] | 11995 | 3.851311 | 0.03113336
[15 empty] | 12000 | 3.851308 | 0.03113118
[15 empty] | 12005 | 3.851305 | 0.031129
[15 empty] | 12010 | 3.851302 | 0.03112682
[15 empty] | 12015 | 3.851298 | 0.03112464
[15 empty] | 12020 | 3.851295 | 0.03112247
[15 empty] | 12025 | 3.851292 | 0.0311203
[15 empty] | 12030 | 3.851289 | 0.03111813
[15 empty] | 12035 | 3.851285 | 0.03111596
[15 empty] | 12040 | 3.851282 | 0.03111379
[15 empty] | 12045 | 3.851279 | 0.03111163
[15 empty] | 12050 | 3.851276 | 0.03110946
[15 empty] | 12055 | 3.851273 | 0.0311073
[15 empty] | 12060 | 3.851269 | 0.03110514
[15 empty] | 12065 | 3.851266 | 0.03110299
[15 empty] | 12070 | 3.851263 | 0.03110083
[15 empty] | 12075 | 3.85126 | 0.03109868
[15 empty] | 12080 | 3.851256 | 0.03109653
[15 empty] | 12085 | 3.851253 | 0.03109438
[15 empty] | 12090 | 3.85125 | 0.03109223
[15 empty] | 12095 | 3.851247 | 0.03109009
[15 empty] | 12100 | 3.851244 | 0.03108794
[15 empty] | 12105 | 3.851241 | 0.0310858
[15 empty] | 12110 | 3.851237 | 0.03108366
[15 empty] | 12115 | 3.851234 | 0.03108152
[15 empty] | 12120 | 3.851231 | 0.03107939
[15 empty] | 12125 | 3.851228 | 0.03107725
[15 empty] | 12130 | 3.851225 | 0.03107512
[15 empty] | 12135 | 3.851222 | 0.03107299
[15 empty] | 12140 | 3.851218 | 0.03107086
[15 empty] | 12145 | 3.851215 | 0.03106874
[15 empty] | 12150 | 3.851212 | 0.03106661
[15 empty] | 12155 | 3.851209 | 0.03106449
[15 empty] | 12160 | 3.851206 | 0.03106237
[15 empty] | 12165 | 3.851203 | 0.03106025
[15 empty] | 12170 | 3.8512 | 0.03105814
[15 empty] | 12175 | 3.851196 | 0.03105602
[15 empty] | 12180 | 3.851193 | 0.03105391
[15 empty] | 12185 | 3.85119 | 0.0310518
[15 empty] | 12190 | 3.851187 | 0.03104969
[15 empty] | 12195 | 3.851184 | 0.03104758
[15 empty] | 12200 | 3.851181 | 0.03104547
[15 empty] | 12205 | 3.851178 | 0.03104337
[15 empty] | 12210 | 3.851175 | 0.03104127
[15 empty] | 12215 | 3.851172 | 0.03103917
[15 empty] | 12220 | 3.851168 | 0.03103707
[15 empty] | 12225 | 3.851165 | 0.03103497
[15 empty] | 12230 | 3.851162 | 0.03103288
[15 empty] | 12235 | 3.851159 | 0.03103079
[15 empty] | 12240 | 3.851156 | 0.0310287
[15 empty] | 12245 | 3.851153 | 0.03102661
[15 empty] | 12250 | 3.85115 | 0.03102452
[15 empty] | 12255 | 3.851147 | 0.03102244
[15 empty] | 12260 | 3.851144 | 0.03102035
[15 empty] | 12265 | 3.851141 | 0.03101827
[15 empty] | 12270 | 3.851138 | 0.03101619
[15 empty] | 12275 | 3.851135 | 0.03101411
[15 empty] | 12280 | 3.851132 | 0.03101204
[15 empty] | 12285 | 3.851129 | 0.03100996
[15 empty] | 12290 | 3.851126 | 0.03100789
[15 empty] | 12295 | 3.851123 | 0.03100582
[15 empty] | 12300 | 3.85112 | 0.03100375
[15 empty] | 12305 | 3.851116 | 0.03100169
[15 empty] | 12310 | 3.851113 | 0.03099962
[15 empty] | 12315 | 3.85111 | 0.03099756
[15 empty] | 12320 | 3.851107 | 0.0309955
[15 empty] | 12325 | 3.851104 | 0.03099344
[15 empty] | 12330 | 3.851101 | 0.03099138
[15 empty] | 12335 | 3.851098 | 0.03098932
[15 empty] | 12340 | 3.851095 | 0.03098727
[15 empty] | 12345 | 3.851092 | 0.03098522
[15 empty] | 12350 | 3.851089 | 0.03098317
[15 empty] | 12355 | 3.851086 | 0.03098112
[15 empty] | 12360 | 3.851083 | 0.03097907
[15 empty] | 12365 | 3.85108 | 0.03097702
[15 empty] | 12370 | 3.851077 | 0.03097498
[15 empty] | 12375 | 3.851074 | 0.03097294
[15 empty] | 12380 | 3.851072 | 0.0309709
[15 empty] | 12385 | 3.851069 | 0.03096886
[15 empty] | 12390 | 3.851066 | 0.03096683
[15 empty] | 12395 | 3.851063 | 0.03096479
[15 empty] | 12400 | 3.85106 | 0.03096276
[15 empty] | 12405 | 3.851057 | 0.03096073
[15 empty] | 12410 | 3.851054 | 0.0309587
[15 empty] | 12415 | 3.851051 | 0.03095667
[15 empty] | 12420 | 3.851048 | 0.03095465
[15 empty] | 12425 | 3.851045 | 0.03095262
[15 empty] | 12430 | 3.851042 | 0.0309506
[15 empty] | 12435 | 3.851039 | 0.03094858
[15 empty] | 12440 | 3.851036 | 0.03094656
[15 empty] | 12445 | 3.851033 | 0.03094454
[15 empty] | 12450 | 3.85103 | 0.03094253
[15 empty] | 12455 | 3.851027 | 0.03094052
[15 empty] | 12460 | 3.851024 | 0.0309385
[15 empty] | 12465 | 3.851022 | 0.03093649
[15 empty] | 12470 | 3.851019 | 0.03093449
[15 empty] | 12475 | 3.851016 | 0.03093248
[15 empty] | 12480 | 3.851013 | 0.03093047
[15 empty] | 12485 | 3.85101 | 0.03092847
[15 empty] | 12490 | 3.851007 | 0.03092647
[15 empty] | 12495 | 3.851004 | 0.03092447
[15 empty] | 12500 | 3.851001 | 0.03092247
[15 empty] | 12505 | 3.850998 | 0.03092048
[15 empty] | 12510 | 3.850995 | 0.03091848
[15 empty] | 12515 | 3.850993 | 0.03091649
[15 empty] | 12520 | 3.85099 | 0.0309145
[15 empty] | 12525 | 3.850987 | 0.03091251
[15 empty] | 12530 | 3.850984 | 0.03091052
[15 empty] | 12535 | 3.850981 | 0.03090854
[15 empty] | 12540 | 3.850978 | 0.03090655
[15 empty] | 12545 | 3.850975 | 0.03090457
[15 empty] | 12550 | 3.850973 | 0.03090259
[15 empty] | 12555 | 3.85097 | 0.03090061
[15 empty] | 12560 | 3.850967 | 0.03089864
[15 empty] | 12565 | 3.850964 | 0.03089666
[15 empty] | 12570 | 3.850961 | 0.03089469
[15 empty] | 12575 | 3.850958 | 0.03089271
[15 empty] | 12580 | 3.850955 | 0.03089074
[15 empty] | 12585 | 3.850953 | 0.03088878
[15 empty] | 12590 | 3.85095 | 0.03088681
[15 empty] | 12595 | 3.850947 | 0.03088484
[15 empty] | 12600 | 3.850944 | 0.03088288
[15 empty] | 12605 | 3.850941 | 0.03088092
[15 empty] | 12610 | 3.850939 | 0.03087896
[15 empty] | 12615 | 3.850936 | 0.030877
[15 empty] | 12620 | 3.850933 | 0.03087504
[15 empty] | 12625 | 3.85093 | 0.03087309
[15 empty] | 12630 | 3.850927 | 0.03087113
[15 empty] | 12635 | 3.850925 | 0.03086918
[15 empty] | 12640 | 3.850922 | 0.03086723
[15 empty] | 12645 | 3.850919 | 0.03086528
[15 empty] | 12650 | 3.850916 | 0.03086334
[15 empty] | 12655 | 3.850913 | 0.03086139
[15 empty] | 12660 | 3.850911 | 0.03085945
[15 empty] | 12665 | 3.850908 | 0.03085751
[15 empty] | 12670 | 3.850905 | 0.03085557
[15 empty] | 12675 | 3.850902 | 0.03085363
[15 empty] | 12680 | 3.8509 | 0.03085169
[15 empty] | 12685 | 3.850897 | 0.03084975
[15 empty] | 12690 | 3.850894 | 0.03084782
[15 empty] | 12695 | 3.850891 | 0.03084589
[15 empty] | 12700 | 3.850888 | 0.03084396
[15 empty] | 12705 | 3.850886 | 0.03084203
[15 empty] | 12710 | 3.850883 | 0.0308401
[15 empty] | 12715 | 3.85088 | 0.03083818
[15 empty] | 12720 | 3.850877 | 0.03083625
[15 empty] | 12725 | 3.850875 | 0.03083433
[15 empty] | 12730 | 3.850872 | 0.03083241
[15 empty] | 12735 | 3.850869 | 0.03083049
[15 empty] | 12740 | 3.850867 | 0.03082858
[15 empty] | 12745 | 3.850864 | 0.03082666
[15 empty] | 12750 | 3.850861 | 0.03082475
[15 empty] | 12755 | 3.850858 | 0.03082283
[15 empty] | 12760 | 3.850856 | 0.03082092
[15 empty] | 12765 | 3.850853 | 0.03081901
[15 empty] | 12770 | 3.85085 | 0.03081711
[15 empty] | 12775 | 3.850848 | 0.0308152
[15 empty] | 12780 | 3.850845 | 0.0308133
[15 empty] | 12785 | 3.850842 | 0.03081139
[15 empty] | 12790 | 3.850839 | 0.03080949
[15 empty] | 12795 | 3.850837 | 0.03080759
[15 empty] | 12800 | 3.850834 | 0.03080569
[15 empty] | 12805 | 3.850831 | 0.0308038
[15 empty] | 12810 | 3.850829 | 0.0308019
[15 empty] | 12815 | 3.850826 | 0.03080001
[15 empty] | 12820 | 3.850823 | 0.03079812
[15 empty] | 12825 | 3.850821 | 0.03079623
[15 empty] | 12830 | 3.850818 | 0.03079434
[15 empty] | 12835 | 3.850815 | 0.03079245
[15 empty] | 12840 | 3.850813 | 0.03079057
[15 empty] | 12845 | 3.85081 | 0.03078869
[15 empty] | 12850 | 3.850807 | 0.0307868
[15 empty] | 12855 | 3.850805 | 0.03078492
[15 empty] | 12860 | 3.850802 | 0.03078304
[15 empty] | 12865 | 3.850799 | 0.03078117
[15 empty] | 12870 | 3.850797 | 0.03077929
[15 empty] | 12875 | 3.850794 | 0.03077742
[15 empty] | 12880 | 3.850791 | 0.03077554
[15 empty] | 12885 | 3.850789 | 0.03077367
[15 empty] | 12890 | 3.850786 | 0.0307718
[15 empty] | 12895 | 3.850784 | 0.03076994
[15 empty] | 12900 | 3.850781 | 0.03076807
[15 empty] | 12905 | 3.850778 | 0.03076621
[15 empty] | 12910 | 3.850776 | 0.03076434
[15 empty] | 12915 | 3.850773 | 0.03076248
[15 empty] | 12920 | 3.85077 | 0.03076062
[15 empty] | 12925 | 3.850768 | 0.03075876
[15 empty] | 12930 | 3.850765 | 0.03075691
[15 empty] | 12935 | 3.850763 | 0.03075505
[15 empty] | 12940 | 3.85076 | 0.0307532
[15 empty] | 12945 | 3.850757 | 0.03075134
[15 empty] | 12950 | 3.850755 | 0.03074949
[15 empty] | 12955 | 3.850752 | 0.03074764
[15 empty] | 12960 | 3.85075 | 0.0307458
[15 empty] | 12965 | 3.850747 | 0.03074395
[15 empty] | 12970 | 3.850744 | 0.03074211
[15 empty] | 12975 | 3.850742 | 0.03074026
[15 empty] | 12980 | 3.850739 | 0.03073842
[15 empty] | 12985 | 3.850737 | 0.03073658
[15 empty] | 12990 | 3.850734 | 0.03073474
[15 empty] | 12995 | 3.850732 | 0.03073291
[15 empty] | 13000 | 3.850729 | 0.03073107
[15 empty] | 13005 | 3.850726 | 0.03072924
[15 empty] | 13010 | 3.850724 | 0.0307274
[15 empty] | 13015 | 3.850721 | 0.03072557
[15 empty] | 13020 | 3.850719 | 0.03072374
[15 empty] | 13025 | 3.850716 | 0.03072192
[15 empty] | 13030 | 3.850714 | 0.03072009
[15 empty] | 13035 | 3.850711 | 0.03071826
[15 empty] | 13040 | 3.850709 | 0.03071644
[15 empty] | 13045 | 3.850706 | 0.03071462
[15 empty] | 13050 | 3.850703 | 0.0307128
[15 empty] | 13055 | 3.850701 | 0.03071098
[15 empty] | 13060 | 3.850698 | 0.03070916
[15 empty] | 13065 | 3.850696 | 0.03070735
[15 empty] | 13070 | 3.850693 | 0.03070553
[15 empty] | 13075 | 3.850691 | 0.03070372
[15 empty] | 13080 | 3.850688 | 0.03070191
[15 empty] | 13085 | 3.850686 | 0.0307001
[15 empty] | 13090 | 3.850683 | 0.03069829
[15 empty] | 13095 | 3.850681 | 0.03069648
[15 empty] | 13100 | 3.850678 | 0.03069468
[15 empty] | 13105 | 3.850676 | 0.03069287
[15 empty] | 13110 | 3.850673 | 0.03069107
[15 empty] | 13115 | 3.850671 | 0.03068927
[15 empty] | 13120 | 3.850668 | 0.03068747
[15 empty] | 13125 | 3.850666 | 0.03068567
[15 empty] | 13130 | 3.850663 | 0.03068388
[15 empty] | 13135 | 3.850661 | 0.03068208
[15 empty] | 13140 | 3.850658 | 0.03068029
[15 empty] | 13145 | 3.850656 | 0.0306785
[15 empty] | 13150 | 3.850653 | 0.03067671
[15 empty] | 13155 | 3.850651 | 0.03067492
[15 empty] | 13160 | 3.850648 | 0.03067313
[15 empty] | 13165 | 3.850646 | 0.03067134
[15 empty] | 13170 | 3.850643 | 0.03066956
[15 empty] | 13175 | 3.850641 | 0.03066777
[15 empty] | 13180 | 3.850639 | 0.03066599
[15 empty] | 13185 | 3.850636 | 0.03066421
[15 empty] | 13190 | 3.850634 | 0.03066243
[15 empty] | 13195 | 3.850631 | 0.03066066
[15 empty] | 13200 | 3.850629 | 0.03065888
[15 empty] | 13205 | 3.850626 | 0.03065711
[15 empty] | 13210 | 3.850624 | 0.03065533
[15 empty] | 13215 | 3.850621 | 0.03065356
[15 empty] | 13220 | 3.850619 | 0.03065179
[15 empty] | 13225 | 3.850616 | 0.03065002
[15 empty] | 13230 | 3.850614 | 0.03064825
[15 empty] | 13235 | 3.850612 | 0.03064649
[15 empty] | 13240 | 3.850609 | 0.03064472
[15 empty] | 13245 | 3.850607 | 0.03064296
[15 empty] | 13250 | 3.850604 | 0.0306412
[15 empty] | 13255 | 3.850602 | 0.03063944
[15 empty] | 13260 | 3.850599 | 0.03063768
[15 empty] | 13265 | 3.850597 | 0.03063592
[15 empty] | 13270 | 3.850595 | 0.03063417
[15 empty] | 13275 | 3.850592 | 0.03063241
[15 empty] | 13280 | 3.85059 | 0.03063066
[15 empty] | 13285 | 3.850587 | 0.03062891
[15 empty] | 13290 | 3.850585 | 0.03062716
[15 empty] | 13295 | 3.850583 | 0.03062541
[15 empty] | 13300 | 3.85058 | 0.03062366
[15 empty] | 13305 | 3.850578 | 0.03062192
[15 empty] | 13310 | 3.850575 | 0.03062017
[15 empty] | 13315 | 3.850573 | 0.03061843
[15 empty] | 13320 | 3.850571 | 0.03061669
[15 empty] | 13325 | 3.850568 | 0.03061495
[15 empty] | 13330 | 3.850566 | 0.03061321
[15 empty] | 13335 | 3.850563 | 0.03061147
[15 empty] | 13340 | 3.850561 | 0.03060973
[15 empty] | 13345 | 3.850559 | 0.030608
[15 empty] | 13350 | 3.850556 | 0.03060626
[15 empty] | 13355 | 3.850554 | 0.03060453
[15 empty] | 13360 | 3.850552 | 0.0306028
[15 empty] | 13365 | 3.850549 | 0.03060107
[15 empty] | 13370 | 3.850547 | 0.03059935
[15 empty] | 13375 | 3.850545 | 0.03059762
[15 empty] | 13380 | 3.850542 | 0.03059589
[15 empty] | 13385 | 3.85054 | 0.03059417
[15 empty] | 13390 | 3.850538 | 0.03059245
[15 empty] | 13395 | 3.850535 | 0.03059073
[15 empty] | 13400 | 3.850533 | 0.03058901
[15 empty] | 13405 | 3.85053 | 0.03058729
[15 empty] | 13410 | 3.850528 | 0.03058557
[15 empty] | 13415 | 3.850526 | 0.03058386
[15 empty] | 13420 | 3.850523 | 0.03058214
[15 empty] | 13425 | 3.850521 | 0.03058043
[15 empty] | 13430 | 3.850519 | 0.03057872
[15 empty] | 13435 | 3.850516 | 0.03057701
[15 empty] | 13440 | 3.850514 | 0.0305753
[15 empty] | 13445 | 3.850512 | 0.03057359
[15 empty] | 13450 | 3.85051 | 0.03057189
[15 empty] | 13455 | 3.850507 | 0.03057018
[15 empty] | 13460 | 3.850505 | 0.03056848
[15 empty] | 13465 | 3.850503 | 0.03056678
[15 empty] | 13470 | 3.8505 | 0.03056508
[15 empty] | 13475 | 3.850498 | 0.03056338
[15 empty] | 13480 | 3.850496 | 0.03056168
[15 empty] | 13485 | 3.850493 | 0.03055999
[15 empty] | 13490 | 3.850491 | 0.03055829
[15 empty] | 13495 | 3.850489 | 0.0305566
[15 empty] | 13500 | 3.850486 | 0.03055491
[15 empty] | 13505 | 3.850484 | 0.03055322
[15 empty] | 13510 | 3.850482 | 0.03055153
[15 empty] | 13515 | 3.85048 | 0.03054984
[15 empty] | 13520 | 3.850477 | 0.03054815
[15 empty] | 13525 | 3.850475 | 0.03054647
[15 empty] | 13530 | 3.850473 | 0.03054478
[15 empty] | 13535 | 3.85047 | 0.0305431
[15 empty] | 13540 | 3.850468 | 0.03054142
[15 empty] | 13545 | 3.850466 | 0.03053974
[15 empty] | 13550 | 3.850464 | 0.03053806
[15 empty] | 13555 | 3.850461 | 0.03053638
[15 empty] | 13560 | 3.850459 | 0.0305347
[15 empty] | 13565 | 3.850457 | 0.03053303
[15 empty] | 13570 | 3.850455 | 0.03053136
[15 empty] | 13575 | 3.850452 | 0.03052968
[15 empty] | 13580 | 3.85045 | 0.03052801
[15 empty] | 13585 | 3.850448 | 0.03052634
[15 empty] | 13590 | 3.850446 | 0.03052468
[15 empty] | 13595 | 3.850443 | 0.03052301
[15 empty] | 13600 | 3.850441 | 0.03052134
[15 empty] | 13605 | 3.850439 | 0.03051968
[15 empty] | 13610 | 3.850437 | 0.03051802
[15 empty] | 13615 | 3.850434 | 0.03051635
[15 empty] | 13620 | 3.850432 | 0.03051469
[15 empty] | 13625 | 3.85043 | 0.03051304
[15 empty] | 13630 | 3.850428 | 0.03051138
[15 empty] | 13635 | 3.850426 | 0.03050972
[15 empty] | 13640 | 3.850423 | 0.03050807
[15 empty] | 13645 | 3.850421 | 0.03050641
[15 empty] | 13650 | 3.850419 | 0.03050476
[15 empty] | 13655 | 3.850417 | 0.03050311
[15 empty] | 13660 | 3.850414 | 0.03050146
[15 empty] | 13665 | 3.850412 | 0.03049981
[15 empty] | 13670 | 3.85041 | 0.03049816
[15 empty] | 13675 | 3.850408 | 0.03049652
[15 empty] | 13680 | 3.850406 | 0.03049487
[15 empty] | 13685 | 3.850403 | 0.03049323
[15 empty] | 13690 | 3.850401 | 0.03049159
[15 empty] | 13695 | 3.850399 | 0.03048995
[15 empty] | 13700 | 3.850397 | 0.03048831
[15 empty] | 13705 | 3.850395 | 0.03048667
[15 empty] | 13710 | 3.850392 | 0.03048503
[15 empty] | 13715 | 3.85039 | 0.0304834
[15 empty] | 13720 | 3.850388 | 0.03048176
[15 empty] | 13725 | 3.850386 | 0.03048013
[15 empty] | 13730 | 3.850384 | 0.0304785
[15 empty] | 13735 | 3.850382 | 0.03047687
[15 empty] | 13740 | 3.850379 | 0.03047524
[15 empty] | 13745 | 3.850377 | 0.03047361
[15 empty] | 13750 | 3.850375 | 0.03047198
[15 empty] | 13755 | 3.850373 | 0.03047036
[15 empty] | 13760 | 3.850371 | 0.03046873
[15 empty] | 13765 | 3.850369 | 0.03046711
[15 empty] | 13770 | 3.850366 | 0.03046549
[15 empty] | 13775 | 3.850364 | 0.03046387
[15 empty] | 13780 | 3.850362 | 0.03046225
[15 empty] | 13785 | 3.85036 | 0.03046063
[15 empty] | 13790 | 3.850358 | 0.03045901
[15 empty] | 13795 | 3.850356 | 0.0304574
[15 empty] | 13800 | 3.850353 | 0.03045578
[15 empty] | 13805 | 3.850351 | 0.03045417
[15 empty] | 13810 | 3.850349 | 0.03045256
[15 empty] | 13815 | 3.850347 | 0.03045095
[15 empty] | 13820 | 3.850345 | 0.03044934
[15 empty] | 13825 | 3.850343 | 0.03044773
[15 empty] | 13830 | 3.850341 | 0.03044613
[15 empty] | 13835 | 3.850338 | 0.03044452
[15 empty] | 13840 | 3.850336 | 0.03044292
[15 empty] | 13845 | 3.850334 | 0.03044131
[15 empty] | 13850 | 3.850332 | 0.03043971
[15 empty] | 13855 | 3.85033 | 0.03043811
[15 empty] | 13860 | 3.850328 | 0.03043651
[15 empty] | 13865 | 3.850326 | 0.03043491
[15 empty] | 13870 | 3.850324 | 0.03043332
[15 empty] | 13875 | 3.850322 | 0.03043172
[15 empty] | 13880 | 3.850319 | 0.03043013
[15 empty] | 13885 | 3.850317 | 0.03042854
[15 empty] | 13890 | 3.850315 | 0.03042694
[15 empty] | 13895 | 3.850313 | 0.03042535
[15 empty] | 13900 | 3.850311 | 0.03042376
[15 empty] | 13905 | 3.850309 | 0.03042218
[15 empty] | 13910 | 3.850307 | 0.03042059
[15 empty] | 13915 | 3.850305 | 0.030419
[15 empty] | 13920 | 3.850303 | 0.03041742
[15 empty] | 13925 | 3.850301 | 0.03041584
[15 empty] | 13930 | 3.850298 | 0.03041425
[15 empty] | 13935 | 3.850296 | 0.03041267
[15 empty] | 13940 | 3.850294 | 0.03041109
[15 empty] | 13945 | 3.850292 | 0.03040952
[15 empty] | 13950 | 3.85029 | 0.03040794
[15 empty] | 13955 | 3.850288 | 0.03040636
[15 empty] | 13960 | 3.850286 | 0.03040479
[15 empty] | 13965 | 3.850284 | 0.03040321
[15 empty] | 13970 | 3.850282 | 0.03040164
[15 empty] | 13975 | 3.85028 | 0.03040007
[15 empty] | 13980 | 3.850278 | 0.0303985
[15 empty] | 13985 | 3.850276 | 0.03039693
[15 empty] | 13990 | 3.850274 | 0.03039537
[15 empty] | 13995 | 3.850272 | 0.0303938
[15 empty] | 14000 | 3.850269 | 0.03039223
[15 empty] | 14005 | 3.850269 | 0.03039067
0.03038911